## Sheet1
Al | B | C | Co | Cr | Cu | Mn | Mo | N | Nb | Ni | P | S | Si | Ta | Ti | V | W | Δεtotal | σ1 | σmax | Softening rate | Strain rate | Temperature | log10Nf
0 | 0 | 0.06 | 0 | 9 | 0 | 0.45 | 0.1 | 0 | 0.06 | 0 | 0 | 0 | 0.2 | 0 | 0 | 0.1 | 2.7 | 0.5 | 500 | 520 | 0.06 | 0.002 | 298 | 3.4
0 | 0 | 0.06 | 0 | 9 | 0 | 0.45 | 0.1 | 0 | 0.06 | 0 | 0 | 0 | 0.2 | 0 | 0 | 0.1 | 2.7 | 1.5 | 440 | 460 | 0.09 | 0.002 | 298 | 3
0 | 0 | 0.06 | 0 | 9 | 0 | 0.45 | 1 | 0 | 0.06 | 0 | 0 | 0 | 0.29 | 0 | 0 | 0.1 | 0 | 0.5 | 290 | 310 | 0.07 | 0.002 | 873 | 3
0 | 0 | 0.06 | 0 | 9 | 0 | 0.45 | 0.1 | 0 | 0.06 | 0 | 0 | 0 | 0.2 | 0 | 0 | 0.1 | 2.7 | 0.5 | 330 | 350 | 0.07 | 0.002 | 873 | 3.05
0.71 | 0 | 0.34 | 0 | 1.15 | 0 | 1.52 | 0.4 | 0 | 0 | 0.93 | 0 | 0 | 1.48 | 0 | 0 | 0 | 0 | 0.52 | 1498 | 1498 | 0.041 | 0.006 | 298 | 3.35
0.71 | 0 | 0.34 | 0 | 1.15 | 0 | 1.52 | 0.4 | 0 | 0 | 0.93 | 0 | 0 | 1.48 | 0 | 0 | 0 | 0 | 0.8 | 1498 | 1498 | 0.085 | 0.006 | 298 | 3
0.71 | 0 | 0.34 | 0 | 1.15 | 0 | 1.52 | 0.4 | 0 | 0 | 0.93 | 0 | 0 | 1.48 | 0 | 0 | 0 | 0 | 0.52 | 1495 | 1495 | 0.036 | 0.006 | 298 | 3
0.71 | 0 | 0.34 | 0 | 1.15 | 0 | 1.52 | 0.4 | 0 | 0 | 0.93 | 0 | 0 | 1.48 | 0 | 0 | 0 | 0 | 0.8 | 1495 | 1495 | 0.108 | 0.006 | 298 | 2.85
0 | 0 | 0.093 | 0 | 8.96 | 0 | 0.49 | 0 | 0 | 0 | 0 | 0.0048 | 0.0024 | 0.05 | 0.14 | 0 | 0.16 | 1.51 | 0.2 | 420 | 450 | 0.02 | 0.006 | 300 | 4.39
0 | 0 | 0.093 | 0 | 8.96 | 0 | 0.49 | 0 | 0 | 0 | 0 | 0.0048 | 0.0024 | 0.05 | 0.14 | 0 | 0.16 | 1.51 | 0.25 | 430 | 460 | 0.022 | 0.006 | 300 | 4.39
0 | 0 | 0.093 | 0 | 8.96 | 0 | 0.49 | 0 | 0 | 0 | 0 | 0.0048 | 0.0024 | 0.05 | 0.14 | 0 | 0.16 | 1.51 | 0.5 | 460 | 500 | 0.03 | 0.006 | 300 | 4.1
0 | 0 | 0.093 | 0 | 8.96 | 0 | 0.49 | 0 | 0 | 0 | 0 | 0.0048 | 0.0024 | 0.05 | 0.14 | 0 | 0.16 | 1.51 | 0.8 | 500 | 550 | 0.04 | 0.006 | 300 | 3.6
0 | 0 | 0.093 | 0 | 8.96 | 0 | 0.49 | 0 | 0 | 0 | 0 | 0.0048 | 0.0024 | 0.05 | 0.14 | 0 | 0.16 | 1.51 | 1 | 520 | 580 | 0.045 | 0.006 | 300 | 3.4
0 | 0 | 0.093 | 0 | 8.96 | 0 | 0.49 | 0 | 0 | 0 | 0 | 0.0048 | 0.0024 | 0.05 | 0.14 | 0 | 0.16 | 1.51 | 1.3 | 540 | 600 | 0.05 | 0.006 | 300 | 3
0 | 0 | 0.093 | 0 | 8.96 | 0 | 0.49 | 0 | 0 | 0 | 0 | 0.0048 | 0.0024 | 0.05 | 0.14 | 0 | 0.16 | 1.51 | 1.6 | 560 | 620 | 0.055 | 0.006 | 300 | 2.6
0 | 0 | 0.093 | 0 | 8.96 | 0 | 0.49 | 0 | 0 | 0 | 0 | 0.0048 | 0.0024 | 0.05 | 0.14 | 0 | 0.16 | 1.51 | 2 | 580 | 640 | 0.06 | 0.006 | 300 | 2.28
0 | 0 | 0.091 | 0 | 8.93 | 0 | 0.49 | 0 | 0 | 0 | 0 | 0 | 0 | 0.05 | 0.15 | 0 | 0.15 | 1.51 | 0.3 | 430 | 470 | 0.02 | 0.006 | 723 | 3.4
0 | 0 | 0.091 | 0 | 8.93 | 0 | 0.49 | 0 | 0 | 0 | 0 | 0 | 0 | 0.05 | 0.15 | 0 | 0.15 | 1.51 | 0.4 | 450 | 490 | 0.025 | 0.006 | 723 | 3.2
0 | 0 | 0.091 | 0 | 8.93 | 0 | 0.49 | 0 | 0 | 0 | 0 | 0 | 0 | 0.05 | 0.15 | 0 | 0.15 | 1.51 | 0.5 | 470 | 510 | 0.03 | 0.006 | 723 | 3
0 | 0 | 0.091 | 0 | 8.93 | 0 | 0.49 | 0 | 0 | 0 | 0 | 0 | 0 | 0.05 | 0.15 | 0 | 0.15 | 1.51 | 0.6 | 490 | 530 | 0.035 | 0.006 | 723 | 2.8
0 | 0 | 0.091 | 0 | 8.93 | 0 | 0.49 | 0 | 0 | 0 | 0 | 0 | 0 | 0.05 | 0.15 | 0 | 0.15 | 1.51 | 0.8 | 510 | 550 | 0.04 | 0.006 | 723 | 2.6
0 | 0 | 0.091 | 0 | 8.93 | 0 | 0.49 | 0 | 0 | 0 | 0 | 0 | 0 | 0.05 | 0.15 | 0 | 0.15 | 1.51 | 0.3 | 420 | 460 | 0.025 | 0.006 | 823 | 3
0 | 0 | 0.091 | 0 | 8.93 | 0 | 0.49 | 0 | 0 | 0 | 0 | 0 | 0 | 0.05 | 0.15 | 0 | 0.15 | 1.51 | 0.4 | 440 | 480 | 0.03 | 0.006 | 823 | 2.8
0 | 0 | 0.091 | 0 | 8.93 | 0 | 0.49 | 0 | 0 | 0 | 0 | 0 | 0 | 0.05 | 0.15 | 0 | 0.15 | 1.51 | 0.5 | 460 | 500 | 0.035 | 0.006 | 823 | 2.6
0 | 0 | 0.091 | 0 | 8.93 | 0 | 0.49 | 0 | 0 | 0 | 0 | 0 | 0 | 0.05 | 0.15 | 0 | 0.15 | 1.51 | 0.6 | 480 | 520 | 0.04 | 0.006 | 823 | 2.45
0 | 0 | 0.091 | 0 | 8.93 | 0 | 0.49 | 0 | 0 | 0 | 0 | 0 | 0 | 0.05 | 0.15 | 0 | 0.15 | 1.51 | 0.8 | 500 | 540 | 0.045 | 0.006 | 823 | 2.2
0 | 0 | 0.11 | 0 | 8.56 | 0 | 0.44 | 0 | 0 | 0 | 0 | 0 | 0 | 0 | 0.027 | 0 | 0.18 | 1.66 | 0.5 | 408 | 450 | -0.077 | 0.003 | 823 | 3.24
0 | 0 | 0.11 | 0 | 8.79 | 0 | 0.43 | 0 | 0 | 0 | 0 | 0 | 0 | 0 | 0.078 | 0 | 0.2 | 1.67 | 0.5 | 391 | 435 | -0.074 | 0.003 | 823 | 3.22
0 | 0 | 0.1 | 0 | 9.13 | 0 | 0.47 | 0 | 0 | 0 | 0 | 0 | 0 | 0 | 0.15 | 0 | 0.21 | 1.6 | 0.5 | 376 | 420 | -0.072 | 0.003 | 823 | 3.18
0 | 0 | 0.11 | 0 | 9.3 | 0 | 0.51 | 0 | 0 | 0 | 0 | 0 | 0 | 0 | 0.18 | 0 | 0.22 | 1.65 | 0.5 | 391 | 430 | -0.068 | 0.003 | 823 | 3.23
0 | 0 | 0.1 | 0 | 8.62 | 0 | 0.38 | 0 | 0 | 0 | 0 | 0 | 0 | 0.04 | 0.13 | 0 | 0.18 | 1.07 | 0.5 | 560 | 610 | 0.025 | 0.003 | 523 | 5.3
0 | 0 | 0.1 | 0 | 8.62 | 0 | 0.38 | 0 | 0 | 0 | 0 | 0 | 0 | 0.04 | 0.13 | 0 | 0.18 | 1.07 | 0.8 | 590 | 640 | 0.035 | 0.003 | 523 | 4.9
0 | 0 | 0.1 | 0 | 8.62 | 0 | 0.38 | 0 | 0 | 0 | 0 | 0 | 0 | 0.04 | 0.13 | 0 | 0.18 | 1.07 | 1 | 610 | 660 | 0.045 | 0.003 | 523 | 4.6
0 | 0 | 0.1 | 0 | 8.62 | 0 | 0.38 | 0 | 0 | 0 | 0 | 0 | 0 | 0.04 | 0.13 | 0 | 0.18 | 1.07 | 1.5 | 640 | 690 | 0.055 | 0.003 | 523 | 4.2
0 | 0 | 0.1 | 0 | 8.62 | 0 | 0.38 | 0 | 0 | 0 | 0 | 0 | 0 | 0.04 | 0.13 | 0 | 0.18 | 1.07 | 0.5 | 540 | 590 | 0.03 | 0.003 | 550 | 5.1
0 | 0 | 0.1 | 0 | 8.62 | 0 | 0.38 | 0 | 0 | 0 | 0 | 0 | 0 | 0.04 | 0.13 | 0 | 0.18 | 1.07 | 0.8 | 570 | 620 | 0.04 | 0.003 | 550 | 4.7
0 | 0 | 0.1 | 0 | 8.62 | 0 | 0.38 | 0 | 0 | 0 | 0 | 0 | 0 | 0.04 | 0.13 | 0 | 0.18 | 1.07 | 1 | 590 | 640 | 0.05 | 0.003 | 550 | 4.4
0 | 0 | 0.1 | 0 | 8.62 | 0 | 0.38 | 0 | 0 | 0 | 0 | 0 | 0 | 0.04 | 0.13 | 0 | 0.18 | 1.07 | 1.5 | 620 | 670 | 0.06 | 0.003 | 550 | 4
0.02 | 0 | 0.12 | 0 | 8.96 | 0.02 | 0.47 | 0 | 0.021 | 0 | 0 | 0 | 0 | 0.04 | 0.14 | 0 | 0.2 | 1.08 | 0.5 | 580 | 640 | 0.03 | 0.002 | 298 | 4.55
0.02 | 0 | 0.12 | 0 | 8.96 | 0.02 | 0.47 | 0 | 0.021 | 0 | 0 | 0 | 0 | 0.04 | 0.14 | 0 | 0.2 | 1.08 | 0.8 | 650 | 700 | 0.03 | 0.002 | 298 | 4.2
0.02 | 0 | 0.12 | 0 | 8.96 | 0.02 | 0.47 | 0 | 0.021 | 0 | 0 | 0 | 0 | 0.04 | 0.14 | 0 | 0.2 | 1.08 | 1.4 | 720 | 770 | 0.035 | 0.002 | 298 | 3.75
0.02 | 0 | 0.12 | 0 | 8.96 | 0.02 | 0.47 | 0 | 0.021 | 0 | 0 | 0 | 0 | 0.04 | 0.14 | 0 | 0.2 | 1.08 | 0.8 | 630 | 690 | 0.03 | 0.002 | 423 | 4.15
0.02 | 0 | 0.12 | 0 | 8.96 | 0.02 | 0.47 | 0 | 0.021 | 0 | 0 | 0 | 0 | 0.04 | 0.14 | 0 | 0.2 | 1.08 | 0.8 | 620 | 680 | 0.03 | 0.002 | 573 | 4.05
0.02 | 0 | 0.12 | 0 | 8.96 | 0.02 | 0.47 | 0 | 0.021 | 0 | 0 | 0 | 0 | 0.04 | 0.14 | 0 | 0.2 | 1.08 | 0.5 | 560 | 600 | 0.0485 | 0.002 | 823 | 3.9
0.02 | 0 | 0.12 | 0 | 8.96 | 0.02 | 0.47 | 0 | 0.021 | 0 | 0 | 0 | 0 | 0.04 | 0.14 | 0 | 0.2 | 1.08 | 0.8 | 600 | 660 | 0.0485 | 0.002 | 823 | 3.7
0.02 | 0 | 0.12 | 0 | 8.96 | 0.02 | 0.47 | 0 | 0.021 | 0 | 0 | 0 | 0 | 0.04 | 0.14 | 0 | 0.2 | 1.08 | 1.4 | 670 | 740 | 0.0485 | 0.002 | 823 | 3.3
0.02 | 0 | 0.12 | 0 | 8.96 | 0.02 | 0.47 | 0 | 0.021 | 0 | 0 | 0 | 0 | 0.04 | 0.14 | 0 | 0.2 | 1.08 | 0.5 | 530 | 580 | 0.06 | 0.002 | 823 | 4.03
0.02 | 0 | 0.12 | 0 | 8.96 | 0.02 | 0.47 | 0 | 0.021 | 0 | 0 | 0 | 0 | 0.04 | 0.14 | 0 | 0.2 | 1.08 | 0.8 | 560 | 620 | 0.06 | 0.002 | 823 | 3.68
0.02 | 0 | 0.12 | 0 | 8.96 | 0.02 | 0.47 | 0 | 0.021 | 0 | 0 | 0 | 0 | 0.04 | 0.14 | 0 | 0.2 | 1.08 | 1.4 | 600 | 680 | 0.055 | 0.002 | 823 | 3.21
0.02 | 0 | 0.12 | 0 | 8.96 | 0.02 | 0.47 | 0 | 0.021 | 0 | 0 | 0 | 0 | 0.04 | 0.14 | 0 | 0.2 | 1.08 | 0.8 | 600 | 650 | 0.045 | 0.002 | 573 | 3.78
0 | 0 | 0.11 | 0 | 8.95 | 0 | 0.55 | 0.001 | 0.022 | 0.001 | 0 | 0.001 | 0.001 | 0 | 0.12 | 0.001 | 0.202 | 1.06 | 0.4 | 450 | 500 | 0 | 0.003 | 298 | 5.52
0 | 0 | 0.11 | 0 | 8.95 | 0 | 0.55 | 0.001 | 0.022 | 0.001 | 0 | 0.001 | 0.001 | 0 | 0.12 | 0.001 | 0.202 | 1.06 | 0.6 | 480 | 520 | 0.02 | 0.003 | 298 | 4.95
0 | 0 | 0.11 | 0 | 8.95 | 0 | 0.55 | 0.001 | 0.022 | 0.001 | 0 | 0.001 | 0.001 | 0 | 0.12 | 0.001 | 0.202 | 1.06 | 0.8 | 500 | 550 | 0.035 | 0.003 | 298 | 4.54
0 | 0 | 0.11 | 0 | 8.95 | 0 | 0.55 | 0.001 | 0.022 | 0.001 | 0 | 0.001 | 0.001 | 0 | 0.12 | 0.001 | 0.202 | 1.06 | 1 | 520 | 580 | 0.045 | 0.003 | 298 | 4.04
0 | 0 | 0.11 | 0 | 8.95 | 0 | 0.55 | 0.001 | 0.022 | 0.001 | 0 | 0.001 | 0.001 | 0 | 0.12 | 0.001 | 0.202 | 1.06 | 1.4 | 540 | 600 | 0.055 | 0.003 | 298 | 3.54
0 | 0 | 0.11 | 0 | 8.95 | 0 | 0.55 | 0.001 | 0.022 | 0.001 | 0 | 0.001 | 0.001 | 0 | 0.12 | 0.001 | 0.202 | 1.06 | 1.8 | 560 | 620 | 0.06 | 0.003 | 298 | 3.08
0 | 0 | 0.11 | 0 | 8.95 | 0 | 0.55 | 0.001 | 0.022 | 0.001 | 0 | 0.001 | 0.001 | 0 | 0.12 | 0.001 | 0.202 | 1.06 | 0.4 | 420 | 470 | 0 | 0.003 | 823 | 5.08
0 | 0 | 0.11 | 0 | 8.95 | 0 | 0.55 | 0.001 | 0.022 | 0.001 | 0 | 0.001 | 0.001 | 0 | 0.12 | 0.001 | 0.202 | 1.06 | 0.6 | 440 | 500 | 0.025 | 0.003 | 823 | 4.6
0 | 0 | 0.11 | 0 | 8.95 | 0 | 0.55 | 0.001 | 0.022 | 0.001 | 0 | 0.001 | 0.001 | 0 | 0.12 | 0.001 | 0.202 | 1.06 | 0.8 | 460 | 520 | 0.045 | 0.003 | 823 | 4.08
0 | 0 | 0.11 | 0 | 8.95 | 0 | 0.55 | 0.001 | 0.022 | 0.001 | 0 | 0.001 | 0.001 | 0 | 0.12 | 0.001 | 0.202 | 1.06 | 1 | 480 | 540 | 0.055 | 0.003 | 823 | 3.65
0 | 0 | 0.11 | 0 | 8.95 | 0 | 0.55 | 0.001 | 0.022 | 0.001 | 0 | 0.001 | 0.001 | 0 | 0.12 | 0.001 | 0.202 | 1.06 | 1.4 | 500 | 560 | 0.06 | 0.003 | 823 | 3.15
0 | 0 | 0.11 | 0 | 8.95 | 0 | 0.55 | 0.001 | 0.022 | 0.001 | 0 | 0.001 | 0.001 | 0 | 0.12 | 0.001 | 0.202 | 1.06 | 1.8 | 520 | 580 | 0.065 | 0.003 | 823 | 2.85
0 | 0 | 0.11 | 0 | 8.9 | 0 | 0.45 | 0 | 0 | 0 | 0 | 0 | 0 | 0 | 0.07 | 0 | 0.25 | 1.1 | 0.5 | 460 | 510 | 0.06 | 0.003 | 823 | 3.34
0 | 0 | 0.11 | 0 | 8.9 | 0 | 0.45 | 0 | 0 | 0 | 0 | 0 | 0 | 0 | 0.07 | 0 | 0.25 | 1.1 | 0.6 | 430 | 480 | 0.07 | 0.003 | 823 | 3.18
0 | 0 | 0.11 | 0 | 8.9 | 0 | 0.45 | 0 | 0 | 0 | 0 | 0 | 0 | 0 | 0.07 | 0 | 0.25 | 1.1 | 0.7 | 400 | 450 | 0.08 | 0.003 | 823 | 3.02
0 | 0 | 0.11 | 0 | 8.9 | 0 | 0.45 | 0 | 0 | 0 | 0 | 0 | 0 | 0 | 0.07 | 0.3 | 0.25 | 1.1 | 0.5 | 490 | 540 | 0.05 | 0.003 | 823 | 3.41
0 | 0 | 0.11 | 0 | 8.9 | 0 | 0.45 | 0 | 0 | 0 | 0 | 0 | 0 | 0 | 0.07 | 0.3 | 0.25 | 1.1 | 0.6 | 470 | 520 | 0.06 | 0.003 | 823 | 3.29
0 | 0 | 0.11 | 0 | 8.9 | 0 | 0.45 | 0 | 0 | 0 | 0 | 0 | 0 | 0 | 0.07 | 0.3 | 0.25 | 1.1 | 0.7 | 450 | 500 | 0.07 | 0.003 | 823 | 3.18
0 | 0.002 | 0.091 | 0.01 | 8 | 0.01 | 0.46 | 0.01 | 0.019 | 0.005 | 0.01 | 0.009 | 0.002 | 0.17 | 0.03 | 0 | 0.19 | 1.88 | 0.25 | 430 | 460 | 0.025 | 0.001 | 823 | 5.8
0 | 0.002 | 0.091 | 0.01 | 8 | 0.01 | 0.46 | 0.01 | 0.019 | 0.005 | 0.01 | 0.009 | 0.002 | 0.17 | 0.03 | 0 | 0.19 | 1.88 | 0.4 | 470 | 520 | 0.03 | 0.001 | 823 | 5.4
0 | 0.002 | 0.091 | 0.01 | 8 | 0.01 | 0.46 | 0.01 | 0.019 | 0.005 | 0.01 | 0.009 | 0.002 | 0.17 | 0.03 | 0 | 0.19 | 1.88 | 0.6 | 510 | 570 | 0.035 | 0.001 | 823 | 5
0 | 0.002 | 0.091 | 0.01 | 8 | 0.01 | 0.46 | 0.01 | 0.019 | 0.005 | 0.01 | 0.009 | 0.002 | 0.17 | 0.03 | 0 | 0.19 | 1.88 | 0.8 | 540 | 600 | 0.045 | 0.001 | 823 | 4.7
0 | 0.002 | 0.091 | 0.01 | 8 | 0.01 | 0.46 | 0.01 | 0.019 | 0.005 | 0.01 | 0.009 | 0.002 | 0.17 | 0.03 | 0 | 0.19 | 1.88 | 0.25 | 430 | 460 | 0.035 | 0.001 | 823 | 5.2
0 | 0.002 | 0.091 | 0.01 | 8 | 0.01 | 0.46 | 0.01 | 0.019 | 0.005 | 0.01 | 0.009 | 0.002 | 0.17 | 0.03 | 0 | 0.19 | 1.88 | 0.4 | 470 | 520 | 0.045 | 0.001 | 823 | 4.8
0 | 0.002 | 0.091 | 0.01 | 8 | 0.01 | 0.46 | 0.01 | 0.019 | 0.005 | 0.01 | 0.009 | 0.002 | 0.17 | 0.03 | 0 | 0.19 | 1.88 | 0.6 | 510 | 570 | 0.055 | 0.001 | 823 | 4.4
0 | 0.002 | 0.091 | 0.01 | 8 | 0.01 | 0.46 | 0.01 | 0.019 | 0.005 | 0.01 | 0.009 | 0.002 | 0.17 | 0.03 | 0 | 0.19 | 1.88 | 0.8 | 540 | 600 | 0.065 | 0.001 | 823 | 4
0 | 0.002 | 0.091 | 0 | 8 | 0 | 0.46 | 0 | 0.019 | 0 | 0 | 0.009 | 0.002 | 0.17 | 0.03 | 0 | 0.019 | 1.88 | 0.4 | 420 | 460 | 0.02 | 0.0025 | 573 | 5.3
0 | 0.002 | 0.091 | 0 | 8 | 0 | 0.46 | 0 | 0.019 | 0 | 0 | 0.009 | 0.002 | 0.17 | 0.03 | 0 | 0.019 | 1.88 | 0.6 | 460 | 510 | 0.03 | 0.0025 | 573 | 5
0 | 0.002 | 0.091 | 0 | 8 | 0 | 0.46 | 0 | 0.019 | 0 | 0 | 0.009 | 0.002 | 0.17 | 0.03 | 0 | 0.019 | 1.88 | 0.8 | 500 | 550 | 0.04 | 0.0025 | 573 | 4.6
0 | 0.002 | 0.091 | 0 | 8 | 0 | 0.46 | 0 | 0.019 | 0 | 0 | 0.009 | 0.002 | 0.17 | 0.03 | 0 | 0.019 | 1.88 | 1 | 530 | 580 | 0.05 | 0.0025 | 573 | 4.3
0 | 0.002 | 0.091 | 0 | 8 | 0 | 0.46 | 0 | 0.019 | 0 | 0 | 0.009 | 0.002 | 0.17 | 0.03 | 0 | 0.019 | 1.88 | 0.35 | 460 | 510 | 0.02 | 0.0025 | 673 | 6
0 | 0.002 | 0.091 | 0 | 8 | 0 | 0.46 | 0 | 0.019 | 0 | 0 | 0.009 | 0.002 | 0.17 | 0.03 | 0 | 0.019 | 1.88 | 0.4 | 480 | 530 | 0.03 | 0.0025 | 673 | 5.6
0 | 0.002 | 0.091 | 0 | 8 | 0 | 0.46 | 0 | 0.019 | 0 | 0 | 0.009 | 0.002 | 0.17 | 0.03 | 0 | 0.019 | 1.88 | 0.6 | 520 | 580 | 0.04 | 0.0025 | 673 | 5.1
0 | 0.002 | 0.091 | 0 | 8 | 0 | 0.46 | 0 | 0.019 | 0 | 0 | 0.009 | 0.002 | 0.17 | 0.03 | 0 | 0.019 | 1.88 | 0.8 | 560 | 620 | 0.05 | 0.0025 | 673 | 4.7
0 | 0.002 | 0.091 | 0 | 8 | 0 | 0.46 | 0 | 0.019 | 0 | 0 | 0.009 | 0.002 | 0.17 | 0.03 | 0 | 0.019 | 1.88 | 1 | 600 | 660 | 0.06 | 0.0025 | 673 | 4.3
0 | 0.002 | 0.091 | 0 | 8 | 0 | 0.46 | 0 | 0.019 | 0 | 0 | 0.009 | 0.002 | 0.17 | 0.03 | 0 | 0.019 | 1.88 | 1.4 | 640 | 700 | 0.07 | 0.0025 | 673 | 3.9
0.005 | 0.001 | 0.1 | 0.004 | 9.06 | 0.002 | 0.5 | 0.002 | 0.015 | 0.001 | 0.003 | 0.002 | 0.002 | 0.03 | 0.06 | 0.002 | 0.23 | 1.39 | 0.5 | 708 | 833 | 0.2 | 0.003 | 300 | 5.02
0.005 | 0.001 | 0.1 | 0.004 | 9.06 | 0.002 | 0.5 | 0.002 | 0.015 | 0.001 | 0.003 | 0.002 | 0.002 | 0.03 | 0.06 | 0.002 | 0.23 | 1.39 | 0.8 | 783 | 954 | 0.32 | 0.003 | 300 | 4.02
0.005 | 0.001 | 0.1 | 0.004 | 9.06 | 0.002 | 0.5 | 0.002 | 0.015 | 0.001 | 0.003 | 0.002 | 0.002 | 0.03 | 0.06 | 0.002 | 0.23 | 1.39 | 1.2 | 848 | 1007 | 0.68 | 0.003 | 300 | 3.43
0.005 | 0.001 | 0.1 | 0.004 | 9.06 | 0.002 | 0.5 | 0.002 | 0.015 | 0.001 | 0.003 | 0.002 | 0.002 | 0.03 | 0.06 | 0.002 | 0.23 | 1.39 | 2 | 912 | 1109 | 1.41 | 0.003 | 300 | 2.95
0.005 | 0.001 | 0.1 | 0.004 | 9.06 | 0.002 | 0.5 | 0.002 | 0.015 | 0.001 | 0.003 | 0.002 | 0.002 | 0.03 | 0.06 | 0.002 | 0.23 | 1.39 | 0.5 | 673 | 680 | 0.17 | 0.003 | 673 | 4.51
0.005 | 0.001 | 0.1 | 0.004 | 9.06 | 0.002 | 0.5 | 0.002 | 0.015 | 0.001 | 0.003 | 0.002 | 0.002 | 0.03 | 0.06 | 0.002 | 0.23 | 1.39 | 0.8 | 728 | 800 | 0.46 | 0.003 | 673 | 3.79
0.005 | 0.001 | 0.1 | 0.004 | 9.06 | 0.002 | 0.5 | 0.002 | 0.015 | 0.001 | 0.003 | 0.002 | 0.002 | 0.03 | 0.06 | 0.002 | 0.23 | 1.39 | 1.2 | 783 | 872 | 0.82 | 0.003 | 673 | 3.22
0.005 | 0.001 | 0.1 | 0.004 | 9.06 | 0.002 | 0.5 | 0.002 | 0.015 | 0.001 | 0.003 | 0.002 | 0.002 | 0.03 | 0.06 | 0.002 | 0.23 | 1.39 | 2 | 812 | 926 | 1.56 | 0.003 | 673 | 2.73
0.005 | 0.001 | 0.1 | 0.004 | 9.06 | 0.002 | 0.5 | 0.002 | 0.015 | 0.001 | 0.003 | 0.002 | 0.002 | 0.03 | 0.06 | 0.002 | 0.23 | 1.39 | 0.5 | 626 | 683 | 0.19 | 0.003 | 723 | 4.44
0.005 | 0.001 | 0.1 | 0.004 | 9.06 | 0.002 | 0.5 | 0.002 | 0.015 | 0.001 | 0.003 | 0.002 | 0.002 | 0.03 | 0.06 | 0.002 | 0.23 | 1.39 | 0.8 | 694 | 778 | 0.46 | 0.003 | 723 | 3.61
0.005 | 0.001 | 0.1 | 0.004 | 9.06 | 0.002 | 0.5 | 0.002 | 0.015 | 0.001 | 0.003 | 0.002 | 0.002 | 0.03 | 0.06 | 0.002 | 0.23 | 1.39 | 1.2 | 732 | 821 | 0.84 | 0.003 | 723 | 3.2
0.005 | 0.001 | 0.1 | 0.004 | 9.06 | 0.002 | 0.5 | 0.002 | 0.015 | 0.001 | 0.003 | 0.002 | 0.002 | 0.03 | 0.06 | 0.002 | 0.23 | 1.39 | 2 | 760 | 868 | 1.63 | 0.003 | 723 | 2.71
0.005 | 0.001 | 0.1 | 0.004 | 9.06 | 0.002 | 0.5 | 0.002 | 0.015 | 0.001 | 0.003 | 0.002 | 0.002 | 0.03 | 0.06 | 0.002 | 0.23 | 1.39 | 0.5 | 510 | 573 | 0.21 | 0.003 | 823 | 4.07
0.005 | 0.001 | 0.1 | 0.004 | 9.06 | 0.002 | 0.5 | 0.002 | 0.015 | 0.001 | 0.003 | 0.002 | 0.002 | 0.03 | 0.06 | 0.002 | 0.23 | 1.39 | 0.8 | 588 | 666 | 0.49 | 0.003 | 823 | 3.6
0.005 | 0.001 | 0.1 | 0.004 | 9.06 | 0.002 | 0.5 | 0.002 | 0.015 | 0.001 | 0.003 | 0.002 | 0.002 | 0.03 | 0.06 | 0.002 | 0.23 | 1.39 | 1.2 | 628 | 726 | 0.87 | 0.003 | 823 | 3.11
0.005 | 0.001 | 0.1 | 0.004 | 9.06 | 0.002 | 0.5 | 0.002 | 0.015 | 0.001 | 0.003 | 0.002 | 0.002 | 0.03 | 0.06 | 0.002 | 0.23 | 1.39 | 2 | 654 | 778 | 1.65 | 0.003 | 823 | 2.66
0.005 | 0.001 | 0.1 | 0.004 | 9.06 | 0.002 | 0.5 | 0.002 | 0.015 | 0.001 | 0.003 | 0.002 | 0.002 | 0.03 | 0.06 | 0.002 | 0.23 | 1.39 | 0.5 | 430 | 562 | 0.25 | 0.003 | 873 | 3.85
0.005 | 0.001 | 0.1 | 0.004 | 9.06 | 0.002 | 0.5 | 0.002 | 0.015 | 0.001 | 0.003 | 0.002 | 0.002 | 0.03 | 0.06 | 0.002 | 0.23 | 1.39 | 0.8 | 515 | 646 | 0.53 | 0.003 | 873 | 3.4
0.005 | 0.001 | 0.1 | 0.004 | 9.06 | 0.002 | 0.5 | 0.002 | 0.015 | 0.001 | 0.003 | 0.002 | 0.002 | 0.03 | 0.06 | 0.002 | 0.23 | 1.39 | 1.2 | 555 | 665 | 0.92 | 0.003 | 873 | 2.95
0.005 | 0.001 | 0.1 | 0.004 | 9.06 | 0.002 | 0.5 | 0.002 | 0.015 | 0.001 | 0.003 | 0.002 | 0.002 | 0.03 | 0.06 | 0.002 | 0.23 | 1.39 | 2 | 590 | 678 | 1.72 | 0.003 | 873 | 2.54
0.0035 | 0.0005 | 0.08 | 0.005 | 9.04 | 0.002 | 0.55 | 0.001 | 0.0226 | 0.001 | 0.005 | 0.002 | 0.002 | 0.06 | 0.06 | 0.005 | 0.22 | 1.02 | 0.25 | 480 | 510 | 0.45 | 0.003 | 823 | 3.3
0.0035 | 0.0005 | 0.126 | 0.005 | 9.03 | 0.002 | 0.56 | 0.002 | 0.03 | 0.001 | 0.005 | 0.002 | 0.001 | 0.06 | 0.06 | 0.005 | 0.24 | 1.39 | 0.25 | 500 | 540 | 0.22 | 0.003 | 823 | 3.9
0.003 | 0.0005 | 0.12 | 0.005 | 8.99 | 0.002 | 0.65 | 0.002 | 0.02 | 0.001 | 0.004 | 0.002 | 0.0014 | 0.06 | 0.06 | 0.005 | 0.24 | 2.06 | 0.25 | 520 | 550 | 0.35 | 0.003 | 823 | 3.7
0.002 | 0.0005 | 0.12 | 0.005 | 9.13 | 0.002 | 0.57 | 0.002 | 0.033 | 0.001 | 0.005 | 0.002 | 0.0015 | 0.06 | 0.135 | 0.005 | 0.22 | 0.94 | 0.25 | 470 | 500 | 0.5 | 0.003 | 823 | 3.5
0.003 | 0.001 | 0.105 | 0.005 | 9 | 0.002 | 0.5 | 0.002 | 0.03 | 0.001 | 0.005 | 0.002 | 0.002 | 0.05 | 0.06 | 0.005 | 0.22 | 1.4 | 0.25 | 500 | 540 | 0.2 | 0.003 | 823 | 3.9
0 | 0.002 | 0.1 | 0 | 8.85 | 0.001 | 0.45 | 0.002 | 0.023 | 0.01 | 0.05 | 0.003 | 0.003 | 0.05 | 0.08 | 0.0002 | 0.2 | 1.99 | 0.4 | 580 | 640 | 0.03 | 0.004 | 298 | 4.9
0 | 0.002 | 0.1 | 0 | 8.85 | 0.001 | 0.45 | 0.002 | 0.023 | 0.01 | 0.05 | 0.003 | 0.003 | 0.05 | 0.08 | 0.0002 | 0.2 | 1.99 | 0.6 | 600 | 660 | 0.04 | 0.004 | 298 | 4.5
0 | 0.002 | 0.1 | 0 | 8.85 | 0.001 | 0.45 | 0.002 | 0.023 | 0.01 | 0.05 | 0.003 | 0.003 | 0.05 | 0.08 | 0.0002 | 0.2 | 1.99 | 0.8 | 620 | 680 | 0.05 | 0.004 | 298 | 4.15
0 | 0.002 | 0.1 | 0 | 8.85 | 0.001 | 0.45 | 0.002 | 0.023 | 0.01 | 0.05 | 0.003 | 0.003 | 0.05 | 0.08 | 0.0002 | 0.2 | 1.99 | 1 | 640 | 700 | 0.06 | 0.004 | 298 | 3.9
0 | 0.002 | 0.1 | 0 | 8.85 | 0.001 | 0.45 | 0.002 | 0.023 | 0.01 | 0.05 | 0.003 | 0.003 | 0.05 | 0.08 | 0.0002 | 0.2 | 1.99 | 1.2 | 660 | 720 | 0.07 | 0.004 | 298 | 3.65
0 | 0.002 | 0.1 | 0 | 8.85 | 0.001 | 0.45 | 0.002 | 0.023 | 0.01 | 0.05 | 0.003 | 0.003 | 0.05 | 0.08 | 0.0002 | 0.2 | 1.99 | 1.6 | 680 | 740 | 0.08 | 0.004 | 298 | 3.3
0.6 | 0 | 0.26 | 0 | 1.9 | 0 | 0 | 0.3 | 0 | 0 | 0.4 | 0 | 0 | 1.6 | 0 | 0 | 0 | 0 | 0.6 | 560 | 600 | 0.07 | 0.006 | 298 | 3.25
0.6 | 0 | 0.26 | 0 | 1.9 | 0 | 0 | 0.3 | 0 | 0 | 0.4 | 0 | 0 | 1.6 | 0 | 0 | 0 | 0 | 1 | 520 | 560 | 0.09 | 0.006 | 298 | 2.9
0.7 | 0 | 0.24 | 0 | 1.5 | 0 | 1.8 | 0.4 | 0 | 0 | 0.8 | 0 | 0 | 1.4 | 0 | 0 | 0 | 0 | 0.6 | 610 | 650 | 0.06 | 0.006 | 298 | 3.35
0.7 | 0 | 0.24 | 0 | 1.5 | 0 | 1.8 | 0.4 | 0 | 0 | 0.8 | 0 | 0 | 1.4 | 0 | 0 | 0 | 0 | 1 | 560 | 600 | 0.08 | 0.006 | 298 | 3.1
0.7 | 0 | 0.27 | 0 | 1.9 | 0 | 2.3 | 0.4 | 0 | 0 | 0.4 | 0 | 0 | 1.7 | 0 | 0 | 0 | 0 | 0.6 | 630 | 670 | 0.06 | 0.006 | 298 | 3.5
0.7 | 0 | 0.27 | 0 | 1.9 | 0 | 2.3 | 0.4 | 0 | 0 | 0.4 | 0 | 0 | 1.7 | 0 | 0 | 0 | 0 | 1 | 580 | 620 | 0.07 | 0.006 | 298 | 3.15
0.7 | 0 | 0.27 | 0 | 1.9 | 0 | 3.2 | 0.4 | 0 | 0 | 0.4 | 0 | 0 | 1.7 | 0 | 0 | 0 | 0 | 0.6 | 650 | 690 | 0.05 | 0.006 | 298 | 3.55
0.7 | 0 | 0.27 | 0 | 1.9 | 0 | 3.2 | 0.4 | 0 | 0 | 0.4 | 0 | 0 | 1.7 | 0 | 0 | 0 | 0 | 1 | 590 | 630 | 0.07 | 0.006 | 298 | 3.2
0 | 0 | 0.13 | 0 | 9.03 | 0.03 | 0.42 | 0 | 0 | 0.07 | 0.017 | 0.03 | 0.0034 | 0.29 | 0.073 | 0 | 0.185 | 0.94 | 0.7 | 790 | 820 | -0.3 | 0.001 | 298 | 4.1
0 | 0 | 0.13 | 0 | 9.03 | 0.03 | 0.42 | 0 | 0 | 0.07 | 0.017 | 0.03 | 0.0034 | 0.29 | 0.073 | 0 | 0.185 | 0.94 | 0.8 | 780 | 810 | -0.31 | 0.001 | 298 | 3.95
0 | 0 | 0.13 | 0 | 9.03 | 0.03 | 0.42 | 0 | 0 | 0.07 | 0.017 | 0.03 | 0.0034 | 0.29 | 0.073 | 0 | 0.185 | 0.94 | 1 | 760 | 790 | -0.32 | 0.001 | 298 | 3.6
0 | 0 | 0.13 | 0 | 9.03 | 0.03 | 0.42 | 0 | 0 | 0.07 | 0.017 | 0.03 | 0.0034 | 0.29 | 0.073 | 0 | 0.185 | 0.94 | 1.2 | 740 | 770 | -0.33 | 0.001 | 298 | 3.3
0 | 0 | 0.13 | 0 | 9.03 | 0.03 | 0.42 | 0 | 0 | 0.07 | 0.017 | 0.03 | 0.0034 | 0.29 | 0.073 | 0 | 0.185 | 0.94 | 0.7 | 579 | 600 | -0.34 | 0.001 | 773 | 3.9
0 | 0 | 0.13 | 0 | 9.03 | 0.03 | 0.42 | 0 | 0 | 0.07 | 0.017 | 0.03 | 0.0034 | 0.29 | 0.073 | 0 | 0.185 | 0.94 | 0.8 | 560 | 590 | -0.35 | 0.001 | 773 | 3.6
0 | 0 | 0.13 | 0 | 9.03 | 0.03 | 0.42 | 0 | 0 | 0.07 | 0.017 | 0.03 | 0.0034 | 0.29 | 0.073 | 0 | 0.185 | 0.94 | 1 | 540 | 570 | -0.36 | 0.001 | 773 | 3.3
0 | 0 | 0.13 | 0 | 9.03 | 0.03 | 0.42 | 0 | 0 | 0.07 | 0.017 | 0.03 | 0.0034 | 0.29 | 0.073 | 0 | 0.185 | 0.94 | 1.2 | 520 | 550 | -0.37 | 0.001 | 773 | 3
0 | 0 | 0.13 | 0 | 9.03 | 0.03 | 0.42 | 0 | 0 | 0.07 | 0.017 | 0.03 | 0.0034 | 0.29 | 0.073 | 0 | 0.185 | 0.94 | 0.7 | 399 | 420 | -0.38 | 0.001 | 873 | 3.65
0 | 0 | 0.13 | 0 | 9.03 | 0.03 | 0.42 | 0 | 0 | 0.07 | 0.017 | 0.03 | 0.0034 | 0.29 | 0.073 | 0 | 0.185 | 0.94 | 0.8 | 380 | 400 | -0.39 | 0.001 | 873 | 3.45
0 | 0 | 0.13 | 0 | 9.03 | 0.03 | 0.42 | 0 | 0 | 0.07 | 0.017 | 0.03 | 0.0034 | 0.29 | 0.073 | 0 | 0.185 | 0.94 | 1 | 360 | 380 | -0.4 | 0.001 | 873 | 3.1
0 | 0 | 0.13 | 0 | 9.03 | 0.03 | 0.42 | 0 | 0 | 0.07 | 0.017 | 0.03 | 0.0034 | 0.29 | 0.073 | 0 | 0.185 | 0.94 | 1.2 | 340 | 360 | -0.41 | 0.001 | 873 | 2.85
0 | 0 | 0.1 | 0 | 9.27 | 0 | 0.41 | 0 | 0 | 0.33 | 0.013 | 0.018 | 0.002 | 0.26 | 0.074 | 0 | 0.21 | 0.95 | 0.25 | 760 | 780 | 0.03 | 0.01 | 298 | 3.95
0 | 0 | 0.1 | 0 | 9.27 | 0 | 0.41 | 0 | 0 | 0.33 | 0.013 | 0.018 | 0.002 | 0.26 | 0.074 | 0 | 0.21 | 0.95 | 0.375 | 790 | 810 | 0.04 | 0.01 | 298 | 3.8
0 | 0 | 0.1 | 0 | 9.27 | 0 | 0.41 | 0 | 0 | 0.33 | 0.013 | 0.018 | 0.002 | 0.26 | 0.074 | 0 | 0.21 | 0.95 | 0.5 | 820 | 850 | 0.05 | 0.01 | 298 | 3.55
0 | 0 | 0.1 | 0 | 9.27 | 0 | 0.41 | 0 | 0 | 0.33 | 0.013 | 0.018 | 0.002 | 0.26 | 0.074 | 0 | 0.21 | 0.95 | 0.25 | 740 | 760 | 0.04 | 0.001 | 298 | 3.85
0 | 0 | 0.1 | 0 | 9.27 | 0 | 0.41 | 0 | 0 | 0.33 | 0.013 | 0.018 | 0.002 | 0.26 | 0.074 | 0 | 0.21 | 0.95 | 0.31 | 760 | 780 | 0.05 | 0.001 | 298 | 3.7
0 | 0 | 0.1 | 0 | 9.27 | 0 | 0.41 | 0 | 0 | 0.33 | 0.013 | 0.018 | 0.002 | 0.26 | 0.074 | 0 | 0.21 | 0.95 | 0.375 | 780 | 800 | 0.06 | 0.001 | 298 | 3.45
0 | 0 | 0.1 | 0 | 9.27 | 0 | 0.41 | 0 | 0 | 0.33 | 0.013 | 0.018 | 0.002 | 0.26 | 0.074 | 0 | 0.21 | 0.95 | 0.5 | 800 | 820 | 0.07 | 0.001 | 298 | 3.2
0 | 0 | 0.1 | 0 | 9.27 | 0 | 0.41 | 0 | 0 | 0.33 | 0.013 | 0.018 | 0.002 | 0.26 | 0.074 | 0 | 0.21 | 0.95 | 0.375 | 740 | 760 | 0.07 | 0.0001 | 298 | 3.3
0 | 0 | 0.1 | 0 | 9.27 | 0 | 0.41 | 0 | 0 | 0.33 | 0.013 | 0.018 | 0.002 | 0.26 | 0.074 | 0 | 0.21 | 0.95 | 0.5 | 770 | 800 | 0.08 | 0.0001 | 298 | 3.05
0.004 | 0.0005 | 0.08 | 0 | 9.04 | 0.001 | 0.55 | 0.001 | 0.0226 | 0.001 | 0.005 | 0.002 | 0.002 | 0 | 0.06 | 0.005 | 0.22 | 1 | 0.5 | 252 | 280 | 0.03 | 0.003 | 823 | 3.73
0.004 | 0.0005 | 0.08 | 0 | 9.04 | 0.001 | 0.55 | 0.001 | 0.0226 | 0.001 | 0.005 | 0.002 | 0.002 | 0 | 0.06 | 0.005 | 0.22 | 1 | 0.8 | 262 | 300 | 0.035 | 0.003 | 823 | 3.25
0.004 | 0.0005 | 0.08 | 0 | 9.04 | 0.001 | 0.55 | 0.001 | 0.0226 | 0.001 | 0.005 | 0.002 | 0.002 | 0 | 0.06 | 0.005 | 0.22 | 1 | 1.2 | 276 | 330 | 0.04 | 0.003 | 823 | 2.77
0.004 | 0.0005 | 0.08 | 0 | 9.04 | 0.001 | 0.55 | 0.001 | 0.0226 | 0.001 | 0.005 | 0.002 | 0.002 | 0 | 0.06 | 0.005 | 0.22 | 1 | 2 | 305 | 360 | 0.045 | 0.003 | 823 | 2.26
0.0035 | 0.0005 | 0.126 | 0 | 9.03 | 0.002 | 0.56 | 0.002 | 0.0297 | 0.001 | 0.005 | 0.002 | 0.001 | 0 | 0.06 | 0.005 | 0.24 | 1.39 | 0.5 | 256 | 290 | 0.03 | 0.003 | 823 | 3.94
0.0035 | 0.0005 | 0.126 | 0 | 9.03 | 0.002 | 0.56 | 0.002 | 0.0297 | 0.001 | 0.005 | 0.002 | 0.001 | 0 | 0.06 | 0.005 | 0.24 | 1.39 | 0.8 | 277 | 310 | 0.035 | 0.003 | 823 | 3.38
0.0035 | 0.0005 | 0.126 | 0 | 9.03 | 0.002 | 0.56 | 0.002 | 0.0297 | 0.001 | 0.005 | 0.002 | 0.001 | 0 | 0.06 | 0.005 | 0.24 | 1.39 | 1.2 | 297 | 340 | 0.04 | 0.003 | 823 | 2.95
0.0035 | 0.0005 | 0.126 | 0 | 9.03 | 0.002 | 0.56 | 0.002 | 0.0297 | 0.001 | 0.005 | 0.002 | 0.001 | 0 | 0.06 | 0.005 | 0.24 | 1.39 | 2 | 319 | 370 | 0.045 | 0.003 | 823 | 2.46
0.0035 | 0.0005 | 0.12 | 0 | 8.99 | 0.002 | 0.65 | 0.002 | 0.0297 | 0.001 | 0.005 | 0.002 | 0.001 | 0 | 0.06 | 0.005 | 0.24 | 2.06 | 0.5 | 249 | 280 | 0.03 | 0.003 | 823 | 4.01
0.0035 | 0.0005 | 0.12 | 0 | 8.99 | 0.002 | 0.65 | 0.002 | 0.0297 | 0.001 | 0.005 | 0.002 | 0.001 | 0 | 0.06 | 0.005 | 0.24 | 2.06 | 0.8 | 277 | 310 | 0.035 | 0.003 | 823 | 3.42
0.0035 | 0.0005 | 0.12 | 0 | 8.99 | 0.002 | 0.65 | 0.002 | 0.0297 | 0.001 | 0.005 | 0.002 | 0.001 | 0 | 0.06 | 0.005 | 0.24 | 2.06 | 1.2 | 287 | 330 | 0.04 | 0.003 | 823 | 3.05
0.0035 | 0.0005 | 0.12 | 0 | 8.99 | 0.002 | 0.65 | 0.002 | 0.0297 | 0.001 | 0.005 | 0.002 | 0.001 | 0 | 0.06 | 0.005 | 0.24 | 2.06 | 2 | 314 | 360 | 0.045 | 0.003 | 823 | 2.61
0.002 | 0.0005 | 0.12 | 0 | 9.13 | 0.002 | 0.57 | 0.002 | 0.033 | 0.001 | 0.005 | 0.002 | 0.0015 | 0 | 0.13 | 0.005 | 0.22 | 0.94 | 0.5 | 240 | 270 | 0.03 | 0.003 | 823 | 3.91
0.002 | 0.0005 | 0.12 | 0 | 9.13 | 0.002 | 0.57 | 0.002 | 0.033 | 0.001 | 0.005 | 0.002 | 0.0015 | 0 | 0.13 | 0.005 | 0.22 | 0.94 | 0.8 | 254 | 300 | 0.035 | 0.003 | 823 | 3.27
0.002 | 0.0005 | 0.12 | 0 | 9.13 | 0.002 | 0.57 | 0.002 | 0.033 | 0.001 | 0.005 | 0.002 | 0.0015 | 0 | 0.13 | 0.005 | 0.22 | 0.94 | 1.2 | 275 | 330 | 0.04 | 0.003 | 823 | 2.96
0.002 | 0.0005 | 0.12 | 0 | 9.13 | 0.002 | 0.57 | 0.002 | 0.033 | 0.001 | 0.005 | 0.002 | 0.0015 | 0 | 0.13 | 0.005 | 0.22 | 0.94 | 2 | 293 | 360 | 0.045 | 0.003 | 823 | 2.51
0 | 0 | 0.07 | 0 | 7.17 | 0 | 0.59 | 0 | 0 | 0 | 1 | 0.183 | 0.279 | 0.13 | 0.05 | 0 | 0.09 | 1.73 | 0.6 | 835 | 823 | 0.17 | 0.007 | 537 | 2.12
0 | 0 | 0.08 | 0 | 8.25 | 0 | 0.51 | 0 | 0 | 0 | 1 | 0.296 | 0.095 | 0.17 | 0.1 | 0 | 0.25 | 1.65 | 0.9 | 730 | 885 | 0.01 | 0.006 | 524 | 2.38
0 | 0 | 0.08 | 0 | 7.69 | 0 | 0.42 | 0 | 0 | 0 | 1 | 0.163 | 0.206 | 0.12 | 0.14 | 0 | 0.28 | 1.43 | 0.3 | 666 | 951 | 0.11 | 0.012 | 542 | 5.76
0 | 0 | 0.08 | 0 | 7.37 | 0 | 0.92 | 0 | 0 | 0 | 1 | 0.165 | 0.081 | 0.25 | 0.13 | 0 | 0.03 | 1.18 | 1.1 | 840 | 846 | 0.08 | 0.008 | 516 | 1.29
0 | 0 | 0.1 | 0 | 8.19 | 0 | 0.62 | 0 | 0 | 0 | 1 | 0.02 | 0.246 | 0.08 | 0.05 | 0 | 0.01 | 1.38 | 0.6 | 628 | 810 | 0 | 0.01 | 584 | 3.17
0 | 0 | 0.11 | 0 | 7.34 | 0 | 0.46 | 0 | 0 | 0 | 0 | 0.141 | 0.004 | 0.2 | 0.11 | 0 | 0.15 | 2.19 | 0.4 | 649 | 797 | 0.4 | 0.005 | 527 | 2.69
0 | 0 | 0.1 | 0 | 5.84 | 0 | 0.31 | 0 | 0 | 0 | 1 | 0.119 | 0.051 | 0.19 | 0.12 | 0 | 0 | 1.67 | 0.6 | 810 | 1033 | 0.18 | 0.004 | 616 | 0.53
0 | 0 | 0.06 | 0 | 6.67 | 0 | 0.54 | 0 | 0 | 0 | 1 | 0.071 | 0.192 | 0.03 | 0.24 | 0 | 0.14 | 1.61 | 0.7 | 654 | 753 | 0.22 | 0.017 | 567 | 2.53
0 | 0 | 0.06 | 0 | 7.44 | 0 | 0.59 | 0 | 0 | 0 | 1 | 0.155 | 0.234 | 0.22 | 0.15 | 0 | 0.27 | 1.66 | 0.8 | 817 | 886 | 0 | 0.014 | 530 | 3.87
0 | 0 | 0.1 | 0 | 8.01 | 0 | 0.18 | 0 | 0 | 0 | 1 | 0.12 | 0.071 | 0.21 | 0.14 | 0 | 0.07 | 1.26 | 0.7 | 1140 | 1095 | 0.13 | 0.008 | 535 | 2.58
0 | 0 | 0.06 | 0 | 7.97 | 0 | 0.73 | 0 | 0 | 0 | 1 | 0.073 | 0.065 | 0.03 | 0.16 | 0 | 0.22 | 1.56 | 0.8 | 647 | 634 | 0.11 | 0.009 | 529 | 2.07
0 | 0 | 0.08 | 0 | 7.2 | 0 | 0.53 | 0 | 0 | 0 | 1 | 0.236 | 0.059 | 0.02 | 0.11 | 0 | 0.05 | 2.06 | 1 | 803 | 780 | 0 | 0.014 | 515 | 2.8
0 | 0 | 0.06 | 0 | 7.58 | 0 | 0.54 | 0 | 0 | 0 | 1 | 0.118 | 0.065 | 0.3 | 0.14 | 0 | 0.12 | 1.6 | 1.1 | 770 | 947 | 0.2 | 0.009 | 506 | 1.33
0 | 0 | 0.04 | 0 | 7.26 | 0 | 0.65 | 0 | 0 | 0 | 1 | 0.076 | 0.099 | 0.11 | 0.07 | 0 | 0.19 | 1.09 | 0.4 | 880 | 811 | 0.42 | 0.006 | 535 | 2.32
0 | 0 | 0.04 | 0 | 7.02 | 0 | 0.5 | 0 | 0 | 0 | 1 | 0.188 | 0.187 | 0.21 | 0.14 | 0 | 0.19 | 1.52 | 0.6 | 940 | 974 | 0.12 | 0.015 | 538 | 3.66
0 | 0 | 0.07 | 0 | 8.08 | 0 | 0.25 | 0 | 0 | 0 | 1 | 0.122 | 0.137 | 0.2 | 0.12 | 0 | 0.08 | 1.59 | 0.9 | 665 | 849 | 0.2 | 0.01 | 601 | 1.13
0 | 0 | 0.09 | 0 | 8.14 | 0 | 0.74 | 0 | 0 | 0 | 2 | 0.01 | 0.274 | 0.13 | 0.06 | 0 | 0.16 | 1.66 | 0.6 | 776 | 767 | 0.21 | 0.009 | 599 | 1.81
0 | 0 | 0.08 | 0 | 7.08 | 0 | 0.74 | 0 | 0 | 0 | 1 | 0.164 | 0.016 | 0.02 | 0.15 | 0 | 0.01 | 1.52 | 1.2 | 791 | 878 | 0.24 | 0.011 | 547 | 0.24
0 | 0 | 0.09 | 0 | 7.61 | 0 | 0.33 | 0 | 0 | 0 | 1 | 0.242 | 0.135 | 0.18 | 0.09 | 0 | 0.04 | 1.64 | 1 | 849 | 901 | 0.01 | 0.007 | 599 | 1.77
0 | 0 | 0.09 | 0 | 6.9 | 0 | 0.48 | 0 | 0 | 0 | 0 | 0.19 | 0.167 | 0.28 | 0.05 | 0 | 0.11 | 1.88 | 0.9 | 1046 | 925 | 0.14 | 0.005 | 542 | 0.28
0 | 0 | 0.08 | 0 | 7.67 | 0 | 0.21 | 0 | 0 | 0 | 1 | 0.139 | 0.129 | 0.14 | 0.16 | 0 | 0.22 | 1.88 | 0.8 | 750 | 940 | 0.12 | 0.015 | 572 | 3.24
0 | 0 | 0.1 | 0 | 7.83 | 0 | 0.86 | 0 | 0 | 0 | 1 | 0.025 | 0.23 | 0.12 | 0.15 | 0 | 0.1 | 1.41 | 1 | 641 | 727 | 0.26 | 0.006 | 571 | 0.17
0 | 0 | 0.08 | 0 | 7.77 | 0 | 0.44 | 0 | 0 | 0 | 0 | 0.126 | 0.292 | 0.08 | 0.09 | 0 | 0.03 | 1.62 | 1 | 938 | 936 | 0.3 | 0.009 | 547 | 0.43
0 | 0 | 0.08 | 0 | 8.21 | 0 | 0.62 | 0 | 0 | 0 | 1 | 0.164 | 0.106 | 0.08 | 0.12 | 0 | 0.02 | 0.91 | 0.9 | 865 | 875 | 0.03 | 0.014 | 551 | 2.55
0 | 0 | 0.11 | 0 | 7.69 | 0 | 0.42 | 0 | 0 | 0 | 1 | 0.286 | 0.077 | 0.2 | 0.14 | 0 | 0.04 | 1.18 | 1.1 | 915 | 786 | 0.04 | 0.011 | 552 | 1.88
0 | 0 | 0.07 | 0 | 7.62 | 0 | 0.6 | 0 | 0 | 0 | 1 | 0.23 | 0.295 | 0.09 | 0.04 | 0 | 0.1 | 1.22 | 0.9 | 730 | 976 | 0.22 | 0.014 | 551 | 0.81
0 | 0 | 0.09 | 0 | 7.92 | 0 | 0.57 | 0 | 0 | 0 | 1 | 0.249 | 0.251 | 0.24 | 0.08 | 0 | 0.11 | 1.37 | 0.6 | 760 | 1058 | 0.14 | 0.027 | 490 | 4.3
0 | 0 | 0.09 | 0 | 7.4 | 0 | 0.8 | 0 | 0 | 0 | 0 | 0.23 | 0.22 | 0.27 | 0.09 | 0 | 0.29 | 1 | 0.6 | 963 | 820 | 0.1 | 0.011 | 505 | 3.08
0 | 0 | 0.11 | 0 | 7.08 | 0 | 0.26 | 0 | 0 | 0 | 1 | 0.195 | 0.273 | 0.22 | 0.09 | 0 | 0.24 | 1.43 | 1 | 894 | 733 | 0.07 | 0.015 | 555 | 1.66
0 | 0 | 0.1 | 0 | 6.74 | 0 | 0.23 | 0 | 0 | 0 | 1 | 0.183 | 0.148 | 0.28 | 0.16 | 0 | 0.12 | 1.13 | 0.8 | 671 | 830 | 0.17 | 0.009 | 533 | 1.76
0 | 0 | 0.06 | 0 | 7.67 | 0 | 0.57 | 0 | 0 | 0 | 1 | 0.083 | 0.259 | 0.05 | 0.11 | 0 | 0.03 | 1 | 0.8 | 555 | 970 | 0.11 | 0.012 | 547 | 1.96
0 | 0 | 0.06 | 0 | 6.44 | 0 | 0.44 | 0 | 0 | 0 | 1 | 0.109 | 0.099 | 0.09 | 0.19 | 0 | 0 | 0.79 | 0.7 | 889 | 712 | 0.08 | 0.008 | 580 | 1.64
0 | 0 | 0.08 | 0 | 7.71 | 0 | 0.42 | 0 | 0 | 0 | 1 | 0.06 | 0.033 | 0 | 0.07 | 0 | 0.03 | 1.22 | 1 | 829 | 1031 | 0.26 | 0.008 | 519 | 0.21
0 | 0 | 0.08 | 0 | 7.44 | 0 | 0.36 | 0 | 0 | 0 | 1 | 0.271 | 0.224 | 0.11 | 0.09 | 0 | 0.25 | 1.49 | 0.8 | 771 | 810 | 0.14 | 0.005 | 587 | 0.53
0 | 0 | 0.12 | 0 | 7.42 | 0 | 0.54 | 0 | 0 | 0 | 1 | 0.206 | 0.006 | 0.16 | 0.14 | 0 | 0.17 | 1.53 | 0.9 | 874 | 931 | 0.08 | 0.012 | 549 | 2.68
0 | 0 | 0.09 | 0 | 8.41 | 0 | 0.35 | 0 | 0 | 0 | 1 | 0.181 | 0.095 | 0.22 | 0.15 | 0 | 0.17 | 1.57 | 0.8 | 777 | 823 | 0.13 | 0.01 | 517 | 2.67
0 | 0 | 0.08 | 0 | 6.57 | 0 | 0.29 | 0 | 0 | 0 | 1 | 0.24 | 0.125 | 0.1 | 0.12 | 0 | 0.16 | 1.36 | 0.7 | 811 | 788 | 0.05 | 0.014 | 549 | 2.93
0 | 0 | 0.09 | 0 | 6.69 | 0 | 0.47 | 0 | 0 | 0 | 1 | 0.277 | 0.206 | 0.07 | 0.13 | 0 | 0.27 | 1.49 | 0.8 | 993 | 885 | 0.22 | 0.006 | 577 | 0.58
0 | 0 | 0.05 | 0 | 6.58 | 0 | 0 | 0 | 0 | 0 | 1 | 0.216 | 0.175 | 0.11 | 0.25 | 0 | 0.09 | 1.33 | 0.8 | 856 | 569 | 0.36 | 0.016 | 545 | 1.38
0 | 0 | 0.09 | 0 | 7.22 | 0 | 0.28 | 0 | 0 | 0 | 1 | 0.131 | 0.058 | 0.12 | 0.16 | 0 | 0.19 | 1.24 | 0.8 | 763 | 582 | 0.04 | 0.013 | 498 | 2.64
0 | 0 | 0.09 | 0 | 7.42 | 0 | 0.54 | 0 | 0 | 0 | 0 | 0.216 | 0.014 | 0.12 | 0.14 | 0 | 0.13 | 1.01 | 0.9 | 771 | 672 | 0.04 | 0.015 | 515 | 2.33
0 | 0 | 0.04 | 0 | 8.29 | 0 | 0.64 | 0 | 0 | 0 | 2 | 0.08 | 0.249 | 0.19 | 0.15 | 0 | 0.01 | 1.17 | 0.6 | 623 | 1077 | 0.52 | 0.013 | 549 | 2.61
0 | 0 | 0.06 | 0 | 6.63 | 0 | 0.44 | 0 | 0 | 0 | 2 | 0.233 | 0.188 | 0.18 | 0.1 | 0 | 0.19 | 1.12 | 0.6 | 524 | 1082 | 0.26 | 0.014 | 572 | 2.16
0 | 0 | 0.08 | 0 | 6.47 | 0 | 0.39 | 0 | 0 | 0 | 1 | 0.124 | 0.156 | 0.03 | 0.06 | 0 | 0.11 | 1.64 | 0.8 | 834 | 802 | 0.33 | 0.018 | 617 | 0.37
0 | 0 | 0.06 | 0 | 7.69 | 0 | 0.3 | 0 | 0 | 0 | 1 | 0.252 | 0.111 | 0.03 | 0.15 | 0 | 0.19 | 1.17 | 0.8 | 916 | 788 | 0.23 | 0.015 | 544 | 1.52
0 | 0 | 0.08 | 0 | 8.09 | 0 | 0.54 | 0 | 0 | 0 | 1 | 0.08 | 0.297 | 0.17 | 0.14 | 0 | 0.29 | 1.6 | 0.7 | 782 | 984 | 0.1 | 0.017 | 590 | 3.48
0 | 0 | 0.08 | 0 | 7.46 | 0 | 0.41 | 0 | 0 | 0 | 1 | 0.115 | 0.264 | 0.1 | 0.04 | 0 | 0.13 | 1.3 | 0.7 | 802 | 876 | 0.26 | 0.007 | 499 | 1.09
0 | 0 | 0.05 | 0 | 7.81 | 0 | 0.21 | 0 | 0 | 0 | 1 | 0.222 | 0.277 | 0.18 | 0.06 | 0 | 0.1 | 1.8 | 1 | 644 | 732 | 0.52 | 0.012 | 574 | -0.41
0 | 0 | 0.08 | 0 | 6.96 | 0 | 0.72 | 0 | 0 | 0 | 1 | 0.159 | 0.006 | 0.04 | 0.08 | 0 | 0.19 | 1.07 | 0.5 | 669 | 929 | 0.04 | 0.018 | 573 | 3.62
0 | 0 | 0.09 | 0 | 7.36 | 0 | 0.79 | 0 | 0 | 0 | 1 | 0.223 | 0.249 | 0.29 | 0.1 | 0 | 0.04 | 0.99 | 0.5 | 924 | 951 | 0.01 | 0.007 | 516 | 3.82
0 | 0 | 0.11 | 0 | 7.3 | 0 | 0.81 | 0 | 0 | 0 | 1 | 0.196 | 0.288 | 0.09 | 0.11 | 0 | 0.16 | 1.62 | 1 | 772 | 975 | 0.5 | 0.016 | 549 | 0.68
0 | 0 | 0.05 | 0 | 8.73 | 0 | 0.67 | 0 | 0 | 0 | 1 | 0.185 | 0.148 | 0.08 | 0.17 | 0 | 0 | 1.55 | 0.5 | 676 | 909 | 0.14 | 0.007 | 531 | 3.75
0 | 0 | 0.06 | 0 | 7.05 | 0 | 0.48 | 0 | 0 | 0 | 1 | 0.271 | 0.157 | 0.26 | 0.13 | 0 | 0.12 | 1.37 | 1 | 840 | 700 | 0.04 | 0.01 | 535 | 1.84
0 | 0 | 0.09 | 0 | 6.84 | 0 | 0.54 | 0 | 0 | 0 | 1 | 0.061 | 0.087 | 0.16 | 0.04 | 0 | 0.26 | 1.52 | 0.9 | 837 | 1023 | 0.36 | 0.017 | 562 | 0.62
0 | 0 | 0.12 | 0 | 7.39 | 0 | 0.3 | 0 | 0 | 0 | 1 | 0.199 | 0.235 | 0.14 | 0.14 | 0 | 0.06 | 1.28 | 0.9 | 979 | 737 | 0.03 | 0.009 | 574 | 2
0 | 0 | 0.07 | 0 | 7.14 | 0 | 0.06 | 0 | 0 | 0 | 1 | 0.24 | 0.035 | 0.13 | 0.1 | 0 | 0.11 | 1.38 | 0.8 | 1012 | 766 | 0.21 | 0.007 | 528 | 0.64
0 | 0 | 0.08 | 0 | 7.21 | 0 | 0.29 | 0 | 0 | 0 | 1 | 0.172 | 0.147 | 0.22 | 0.08 | 0 | 0.24 | 0.8 | 0.8 | 575 | 739 | 0.02 | 0.012 | 526 | 2.18
0 | 0 | 0.07 | 0 | 6.75 | 0 | 0 | 0 | 0 | 0 | 1 | 0.256 | 0.182 | 0.18 | 0.08 | 0 | 0.22 | 1.46 | 1 | 668 | 703 | 0.4 | 0.009 | 516 | -0.34
0 | 0 | 0.04 | 0 | 7.47 | 0 | 0.46 | 0 | 0 | 0 | 1 | 0.112 | 0.299 | 0.12 | 0.03 | 0 | 0.2 | 1.09 | 1 | 860 | 1001 | 0.04 | 0.019 | 583 | 1.48
0 | 0 | 0.06 | 0 | 6.85 | 0 | 0.5 | 0 | 0 | 0 | 1 | 0.204 | 0.06 | 0.19 | 0.22 | 0 | 0.1 | 2.04 | 0.4 | 641 | 940 | 0.1 | 0.009 | 550 | 5.47
0 | 0 | 0.1 | 0 | 8.77 | 0 | 0.85 | 0 | 0 | 0 | 1 | 0.209 | 0.148 | 0.11 | 0.21 | 0 | 0.15 | 1.89 | 0.8 | 716 | 648 | 0.22 | 0.016 | 583 | 3.01
0 | 0 | 0.08 | 0 | 7.52 | 0 | 0.46 | 0 | 0 | 0 | 1 | 0.287 | 0.101 | 0.01 | 0.03 | 0 | 0.22 | 0.8 | 0.6 | 598 | 752 | 0.15 | 0.011 | 541 | 1.24
0 | 0 | 0.07 | 0 | 8.14 | 0 | 0.15 | 0 | 0 | 0 | 1 | 0.293 | 0.161 | 0.2 | 0.06 | 0 | 0.06 | 1.17 | 1 | 1000 | 915 | 0.07 | 0.007 | 593 | 0.64
0 | 0 | 0.08 | 0 | 6.77 | 0 | 0.39 | 0 | 0 | 0 | 1 | 0.166 | 0.18 | 0.08 | 0.09 | 0 | 0.04 | 1.24 | 0.8 | 892 | 777 | 0.16 | 0.013 | 528 | 1.5
0 | 0 | 0.07 | 0 | 7.06 | 0 | 0.49 | 0 | 0 | 0 | 1 | 0.191 | 0.144 | 0.2 | 0.09 | 0 | 0.04 | 1.09 | 0.8 | 766 | 688 | 0.09 | 0.009 | 601 | 1.21
0 | 0 | 0.05 | 0 | 7.44 | 0 | 0.64 | 0 | 0 | 0 | 1 | 0.183 | 0.193 | 0.23 | 0.17 | 0 | 0.11 | 1.43 | 0.5 | 893 | 875 | 0.14 | 0.016 | 578 | 4.13
0 | 0 | 0.05 | 0 | 6.91 | 0 | 0.57 | 0 | 0 | 0 | 1 | 0.269 | 0.286 | 0.05 | 0.09 | 0 | 0.02 | 1.36 | 0.7 | 790 | 867 | 0.14 | 0.01 | 544 | 1.57
0 | 0 | 0.07 | 0 | 7.61 | 0 | 0.66 | 0 | 0 | 0 | 0 | 0.037 | 0.222 | 0.08 | 0.07 | 0 | 0.21 | 1.71 | 1.1 | 776 | 885 | 0.27 | 0.007 | 588 | -0.54
0 | 0 | 0.07 | 0 | 6.74 | 0 | 0.53 | 0 | 0 | 0 | 1 | 0.295 | 0.045 | 0.13 | 0.14 | 0 | 0.21 | 2 | 0.9 | 661 | 765 | 0.07 | 0.007 | 540 | 1.65
0 | 0 | 0.05 | 0 | 8.49 | 0 | 0.58 | 0 | 0 | 0 | 1 | 0.1 | 0.274 | 0.14 | 0.11 | 0 | 0.21 | 0.96 | 0.6 | 700 | 678 | 0 | 0.007 | 589 | 2.63
0 | 0 | 0.09 | 0 | 7.43 | 0 | 0.28 | 0 | 0 | 0 | 1 | 0.09 | 0.012 | 0.14 | 0.03 | 0 | 0.29 | 1.77 | 1 | 818 | 1040 | 0.04 | 0.019 | 595 | 2.12
0 | 0 | 0.1 | 0 | 6.71 | 0 | 0.52 | 0 | 0 | 0 | 2 | 0.126 | 0.198 | 0.06 | 0.11 | 0 | 0.01 | 1.27 | 0.8 | 863 | 872 | 0.19 | 0.012 | 561 | 1.39
0 | 0 | 0.1 | 0 | 8.26 | 0 | 0.61 | 0 | 0 | 0 | 1 | 0.003 | 0.14 | 0.24 | 0.15 | 0 | 0.12 | 1.57 | 0.9 | 866 | 852 | 0.03 | 0.014 | 500 | 3.61
0 | 0 | 0.08 | 0 | 6.79 | 0 | 0.63 | 0 | 0 | 0 | 1 | 0.27 | 0.008 | 0.23 | 0.15 | 0 | 0.3 | 1.85 | 0.9 | 807 | 916 | 0.02 | 0.017 | 559 | 3.41
0 | 0 | 0.1 | 0 | 7.19 | 0 | 0.31 | 0 | 0 | 0 | 1 | 0.209 | 0.05 | 0.12 | 0.11 | 0 | 0.22 | 1.56 | 1.2 | 577 | 828 | 0.19 | 0.011 | 564 | 0.24
0 | 0 | 0.07 | 0 | 7.78 | 0 | 0.71 | 0 | 0 | 0 | 1 | 0.234 | 0.186 | 0.26 | 0.16 | 0 | 0.23 | 1.51 | 0.8 | 857 | 828 | 0.11 | 0.015 | 531 | 3.16
0 | 0 | 0.05 | 0 | 7.21 | 0 | 0.67 | 0 | 0 | 0 | 1 | 0.005 | 0.17 | 0.03 | 0.13 | 0 | 0.16 | 1.35 | 0.8 | 768 | 864 | 0.44 | 0.016 | 542 | 1.14
0 | 0 | 0.06 | 0 | 7.2 | 0 | 0.49 | 0 | 0 | 0 | 1 | 0.047 | 0.01 | 0.08 | 0.14 | 0 | 0.25 | 1.73 | 0.7 | 888 | 832 | 0.12 | 0.011 | 512 | 3.08
0 | 0 | 0.12 | 0 | 6.68 | 0 | 0.4 | 0 | 0 | 0 | 1 | 0.106 | 0.196 | 0.02 | 0.14 | 0 | 0.08 | 1.27 | 0.7 | 655 | 912 | 0.48 | 0.012 | 554 | 0.78
0 | 0 | 0.07 | 0 | 7.79 | 0 | 0.51 | 0 | 0 | 0 | 1 | 0.006 | 0.076 | 0.19 | 0.25 | 0 | 0.01 | 1.62 | 0.9 | 814 | 763 | 0.3 | 0.008 | 587 | 1.5
0 | 0 | 0.06 | 0 | 8.78 | 0 | 0.4 | 0 | 0 | 0 | 1 | 0.288 | 0.208 | 0.27 | 0.18 | 0 | 0.06 | 1.64 | 0.7 | 985 | 1004 | 0.33 | 0.01 | 475 | 3.41
0 | 0 | 0.08 | 0 | 7.89 | 0 | 0.58 | 0 | 0 | 0 | 2 | 0.231 | 0.155 | 0.12 | 0.14 | 0 | 0.23 | 1.25 | 0.6 | 814 | 800 | 0.04 | 0.007 | 548 | 3.04
0 | 0 | 0.1 | 0 | 7.15 | 0 | 0.35 | 0 | 0 | 0 | 1 | 0.157 | 0.05 | 0.08 | 0.12 | 0 | 0.22 | 1.86 | 1 | 836 | 789 | 0.06 | 0.017 | 575 | 2.14
0 | 0 | 0.09 | 0 | 6.83 | 0 | 0.31 | 0 | 0 | 0 | 1 | 0.24 | 0.013 | 0.11 | 0.07 | 0 | 0.24 | 1.58 | 1.1 | 949 | 1076 | 0.22 | 0.007 | 556 | 0
0 | 0 | 0.08 | 0 | 6.95 | 0 | 0.18 | 0 | 0 | 0 | 0 | 0.197 | 0.165 | 0.12 | 0.15 | 0 | 0.23 | 1.44 | 1 | 962 | 884 | 0.16 | 0.007 | 562 | 0.65
0 | 0 | 0.1 | 0 | 7.6 | 0 | 0.75 | 0 | 0 | 0 | 1 | 0.062 | 0.104 | 0.26 | 0.08 | 0 | 0.11 | 1.38 | 1.2 | 878 | 1039 | 0.33 | 0.011 | 597 | -0.16
0 | 0 | 0.08 | 0 | 7.03 | 0 | 0.44 | 0 | 0 | 0 | 1 | 0.292 | 0.233 | 0.02 | 0.15 | 0 | 0.22 | 1.5 | 0.8 | 705 | 594 | 0.29 | 0.015 | 540 | 1.12
0 | 0 | 0.06 | 0 | 7.53 | 0 | 0.67 | 0 | 0 | 0 | 1 | 0.089 | 0.196 | 0.29 | 0.13 | 0 | 0.24 | 1.29 | 1.2 | 888 | 942 | 0.14 | 0.007 | 523 | 0.97
0 | 0 | 0.06 | 0 | 6.87 | 0 | 0 | 0 | 0 | 0 | 1 | 0.153 | 0.293 | 0.19 | 0.01 | 0 | 0.08 | 1.03 | 0.8 | 810 | 647 | 0.39 | 0.009 | 551 | -0.86
0 | 0 | 0.09 | 0 | 7.66 | 0 | 0.57 | 0 | 0 | 0 | 1 | 0.101 | 0.07 | 0.24 | 0.11 | 0 | 0.24 | 1.27 | 0.4 | 751 | 732 | 0.24 | 0.013 | 530 | 3.72
0 | 0 | 0.05 | 0 | 7.73 | 0 | 0.42 | 0 | 0 | 0 | 1 | 0.278 | 0.295 | 0.03 | 0.12 | 0 | 0.3 | 2.27 | 0.9 | 505 | 702 | 0.2 | 0.014 | 553 | 2.01
0 | 0 | 0.07 | 0 | 6.77 | 0 | 0.42 | 0 | 0 | 0 | 1 | 0.262 | 0.103 | 0.24 | 0.18 | 0 | 0.14 | 1.48 | 0.7 | 779 | 854 | 0.06 | 0.008 | 569 | 2.86
0 | 0 | 0.09 | 0 | 7.53 | 0 | 1.12 | 0 | 0 | 0 | 1 | 0.296 | 0.288 | 0.22 | 0.13 | 0 | 0.22 | 1.08 | 0.9 | 835 | 789 | 0.47 | 0.006 | 553 | -0.19
0 | 0 | 0.07 | 0 | 7.56 | 0 | 0 | 0 | 0 | 0 | 1 | 0.177 | 0.057 | 0.28 | 0.12 | 0 | 0.1 | 1.3 | 0.7 | 643 | 800 | 0.08 | 0.012 | 570 | 2.3
0 | 0 | 0.1 | 0 | 7.79 | 0 | 0.93 | 0 | 0 | 0 | 1 | 0.164 | 0.264 | 0.18 | 0.1 | 0 | 0.1 | 1.39 | 0.6 | 854 | 906 | 0.06 | 0.016 | 499 | 4.09
0 | 0 | 0.07 | 0 | 7.38 | 0 | 0.66 | 0 | 0 | 0 | 1 | 0.147 | 0.294 | 0.16 | 0.19 | 0 | 0.02 | 1.69 | 0.8 | 818 | 924 | 0.02 | 0.013 | 558 | 3.71
0 | 0 | 0.06 | 0 | 8.19 | 0 | 0.12 | 0 | 0 | 0 | 1 | 0.015 | 0.104 | 0.04 | 0.09 | 0 | 0.16 | 1.36 | 0.9 | 754 | 888 | 0.08 | 0.009 | 571 | 1.5
0 | 0 | 0.11 | 0 | 6.85 | 0 | 0.69 | 0 | 0 | 0 | 1 | 0.009 | 0.006 | 0.03 | 0.08 | 0 | 0.26 | 1.25 | 1 | 828 | 798 | 0.04 | 0.006 | 568 | 0.28
0 | 0 | 0.05 | 0 | 8.03 | 0 | 0.66 | 0 | 0 | 0 | 1 | 0.189 | 0.268 | 0.07 | 0.16 | 0 | 0.11 | 1.06 | 0.7 | 908 | 988 | 0.33 | 0.008 | 608 | 1.14
0 | 0 | 0.03 | 0 | 7.9 | 0 | 0.54 | 0 | 0 | 0 | 1 | 0.253 | 0.155 | 0.29 | 0.19 | 0 | 0.12 | 1.48 | 0.8 | 765 | 1040 | 0.11 | 0.009 | 509 | 2.96
0 | 0 | 0.06 | 0 | 8.69 | 0 | 0.36 | 0 | 0 | 0 | 1 | 0.103 | 0.18 | 0.17 | 0.05 | 0 | 0.28 | 1.19 | 0.7 | 843 | 680 | 0.28 | 0.007 | 535 | 0.8
0 | 0 | 0.08 | 0 | 7.73 | 0 | 0.22 | 0 | 0 | 0 | 1 | 0.102 | 0.3 | 0.03 | 0.11 | 0 | 0.13 | 1.02 | 0.7 | 687 | 646 | 0.09 | 0.012 | 501 | 2.52
0 | 0 | 0.08 | 0 | 7.97 | 0 | 0.3 | 0 | 0 | 0 | 1 | 0.161 | 0.056 | 0 | 0.16 | 0 | 0.29 | 1.52 | 0.8 | 790 | 829 | 0.19 | 0.009 | 587 | 1.72
0 | 0 | 0.1 | 0 | 7.17 | 0 | 0.4 | 0 | 0 | 0 | 1 | 0.195 | 0.231 | 0.25 | 0.16 | 0 | 0.21 | 1.31 | 0.8 | 754 | 645 | 0.02 | 0.01 | 578 | 2.17
0 | 0 | 0.08 | 0 | 6.76 | 0 | 0.8 | 0 | 0 | 0 | 1 | 0.013 | 0.229 | 0.2 | 0.11 | 0 | 0.14 | 1.58 | 0.7 | 902 | 775 | 0.33 | 0.01 | 572 | 1.21
0 | 0 | 0.06 | 0 | 7.98 | 0 | 0.42 | 0 | 0 | 0 | 1 | 0.281 | 0.155 | 0.24 | 0.05 | 0 | 0.11 | 1.52 | 1.1 | 823 | 839 | 0.39 | 0.02 | 587 | -0.02
0 | 0 | 0.07 | 0 | 7.61 | 0 | 0.59 | 0 | 0 | 0 | 1 | 0.019 | 0.017 | 0.12 | 0.11 | 0 | 0.11 | 1.3 | 0.7 | 852 | 974 | 0.16 | 0.021 | 611 | 2.58
0 | 0 | 0.06 | 0 | 7.58 | 0 | 0.82 | 0 | 0 | 0 | 1 | 0.128 | 0.131 | 0.15 | 0.17 | 0 | 0.07 | 1.51 | 0.7 | 912 | 772 | 0.15 | 0.012 | 650 | 1.97
0 | 0 | 0.07 | 0 | 6.57 | 0 | 0.49 | 0 | 0 | 0 | 1 | 0.061 | 0.261 | 0.05 | 0.09 | 0 | 0.11 | 1.94 | 1.1 | 821 | 861 | 0.52 | 0.006 | 548 | -1.11
0 | 0 | 0.1 | 0 | 7.78 | 0 | 0.53 | 0 | 0 | 0 | 1 | 0.224 | 0.208 | 0.19 | 0.2 | 0 | 0.2 | 1.08 | 0.4 | 748 | 753 | 0.22 | 0.017 | 549 | 4.62
0 | 0 | 0.08 | 0 | 7.69 | 0 | 0.57 | 0 | 0 | 0 | 1 | 0.034 | 0.179 | 0.1 | 0.16 | 0 | 0.14 | 1.18 | 0.9 | 696 | 955 | 0.15 | 0.01 | 527 | 2
0 | 0 | 0.08 | 0 | 8.27 | 0 | 0.63 | 0 | 0 | 0 | 1 | 0.053 | 0.023 | 0.01 | 0.22 | 0 | 0.22 | 1.44 | 0.7 | 681 | 1023 | 0.02 | 0.008 | 539 | 3.98
0 | 0 | 0.11 | 0 | 7.28 | 0 | 0.44 | 0 | 0 | 0 | 1 | 0.117 | 0.131 | 0.01 | 0.2 | 0 | 0.22 | 1.5 | 0.7 | 694 | 1080 | 0.09 | 0.006 | 558 | 2.74
0 | 0 | 0.08 | 0 | 7.09 | 0 | 0.72 | 0 | 0 | 0 | 1 | 0.225 | 0.009 | 0.14 | 0.14 | 0 | 0.07 | 1.6 | 0.7 | 731 | 991 | 0.12 | 0.009 | 528 | 2.8
0 | 0 | 0.06 | 0 | 7.09 | 0 | 0.58 | 0 | 0 | 0 | 1 | 0.129 | 0.25 | 0.23 | 0.08 | 0 | 0.16 | 1.14 | 0.4 | 666 | 803 | 0.41 | 0.008 | 548 | 2.69
0 | 0 | 0.07 | 0 | 7.32 | 0 | 0.43 | 0 | 0 | 0 | 0 | 0.01 | 0.248 | 0 | 0.15 | 0 | 0.01 | 1.69 | 0.5 | 894 | 788 | 0.01 | 0.011 | 572 | 4.47
0 | 0 | 0.08 | 0 | 8.22 | 0 | 0.27 | 0 | 0 | 0 | 1 | 0.252 | 0.05 | 0.28 | 0.09 | 0 | 0.07 | 1.48 | 0.7 | 657 | 900 | 0.06 | 0.01 | 586 | 2.76
0 | 0 | 0.05 | 0 | 7.29 | 0 | 0.74 | 0 | 0 | 0 | 1 | 0.187 | 0.2 | 0.07 | 0.11 | 0 | 0.17 | 1.38 | 0.8 | 864 | 835 | 0.03 | 0.008 | 534 | 2.11
0 | 0 | 0.1 | 0 | 6.17 | 0 | 0.5 | 0 | 0 | 0 | 0 | 0.137 | 0.108 | 0.11 | 0.09 | 0 | 0.11 | 0.94 | 0.7 | 867 | 991 | 0.43 | 0.018 | 539 | 0.91
0 | 0 | 0.06 | 0 | 7.56 | 0 | 0.53 | 0 | 0 | 0 | 1 | 0.291 | 0.262 | 0.01 | 0.13 | 0 | 0.06 | 1.71 | 0.8 | 914 | 843 | 0.3 | 0.01 | 596 | 1.11
0 | 0 | 0.06 | 0 | 8.14 | 0 | 0.48 | 0 | 0 | 0 | 1 | 0.247 | 0.053 | 0.17 | 0.11 | 0 | 0.05 | 1.15 | 0.6 | 1020 | 809 | 0.02 | 0.018 | 545 | 4.32
0 | 0 | 0.08 | 0 | 7.43 | 0 | 0.45 | 0 | 0 | 0 | 1 | 0.113 | 0.035 | 0.28 | 0.11 | 0 | 0.06 | 1.12 | 0.6 | 1067 | 598 | 0.12 | 0.009 | 529 | 2.32
0 | 0 | 0.11 | 0 | 7.08 | 0 | 0.22 | 0 | 0 | 0 | 1 | 0.125 | 0.185 | 0.28 | 0.06 | 0 | 0.15 | 1.57 | 0.5 | 716 | 840 | 0.06 | 0.016 | 547 | 4.27
0 | 0 | 0.09 | 0 | 8.44 | 0 | 0.41 | 0 | 0 | 0 | 1 | 0.254 | 0.189 | 0.2 | 0.1 | 0 | 0.05 | 1.47 | 0.6 | 768 | 911 | 0.28 | 0.005 | 526 | 2.1
0 | 0 | 0.1 | 0 | 8.4 | 0 | 0.71 | 0 | 0 | 0 | 1 | 0.206 | 0.038 | 0.18 | 0.04 | 0 | 0.1 | 1.48 | 0.8 | 682 | 900 | 0.06 | 0.009 | 532 | 2.24
0 | 0 | 0.08 | 0 | 6.99 | 0 | 0.35 | 0 | 0 | 0 | 1 | 0.13 | 0.248 | 0.21 | 0.13 | 0 | 0.23 | 2.11 | 1.1 | 584 | 801 | 0.12 | 0.006 | 590 | 0.69
0 | 0 | 0.07 | 0 | 6.82 | 0 | 0.46 | 0 | 0 | 0 | 1 | 0.253 | 0.128 | 0.27 | 0.14 | 0 | 0.2 | 1.18 | 0.8 | 902 | 855 | 0.12 | 0.008 | 540 | 1.61
0 | 0 | 0.08 | 0 | 8.1 | 0 | 0.26 | 0 | 0 | 0 | 1 | 0.084 | 0.021 | 0.02 | 0.15 | 0 | 0.14 | 1.76 | 0.6 | 684 | 974 | 0.09 | 0.017 | 509 | 4.37
0 | 0 | 0.09 | 0 | 7.01 | 0 | 0.55 | 0 | 0 | 0 | 1 | 0.222 | 0.288 | 0.07 | 0.08 | 0 | 0.23 | 1.51 | 1.1 | 655 | 832 | 0.19 | 0.008 | 536 | 0.01
0 | 0 | 0.09 | 0 | 7.15 | 0 | 0.53 | 0 | 0 | 0 | 1 | 0.062 | 0.245 | 0.24 | 0.08 | 0 | 0.21 | 2.14 | 1 | 816 | 587 | 0.08 | 0.014 | 562 | 1.76
0 | 0 | 0.06 | 0 | 7 | 0 | 0.54 | 0 | 0 | 0 | 1 | 0.278 | 0.096 | 0.23 | 0.22 | 0 | 0.13 | 1.54 | 1 | 725 | 994 | 0.27 | 0.013 | 556 | 1.64
0 | 0 | 0.07 | 0 | 8.16 | 0 | 0.46 | 0 | 0 | 0 | 1 | 0.004 | 0.001 | 0 | 0.23 | 0 | 0.2 | 1.38 | 0.6 | 822 | 798 | 0.01 | 0.01 | 586 | 4.49
0 | 0 | 0.1 | 0 | 7.54 | 0 | 0.29 | 0 | 0 | 0 | 1 | 0.014 | 0.16 | 0.19 | 0 | 0 | 0.26 | 1.36 | 0.9 | 833 | 908 | 0.05 | 0.013 | 555 | 1.42
0 | 0 | 0.11 | 0 | 7.41 | 0 | 0.64 | 0 | 0 | 0 | 1 | 0.264 | 0.024 | 0.21 | 0.11 | 0 | 0 | 1.33 | 0.8 | 799 | 1062 | 0.3 | 0.011 | 563 | 1.12
0 | 0 | 0.12 | 0 | 7.07 | 0 | 0.52 | 0 | 0 | 0 | 1 | 0.254 | 0.271 | 0.19 | 0.1 | 0 | 0.08 | 1.14 | 1.1 | 919 | 644 | 0.07 | 0.01 | 579 | 0.41
0 | 0 | 0.13 | 0 | 8.02 | 0 | 0.51 | 0 | 0 | 0 | 1 | 0.122 | 0.231 | 0.03 | 0.15 | 0 | 0.11 | 1.83 | 0.5 | 797 | 870 | 0.02 | 0.008 | 563 | 4.49
0 | 0 | 0.11 | 0 | 7.94 | 0 | 0.83 | 0 | 0 | 0 | 1 | 0.276 | 0.151 | 0.09 | 0.16 | 0 | 0.27 | 1.26 | 0.7 | 793 | 811 | 0.37 | 0.02 | 582 | 1.98
0 | 0 | 0.04 | 0 | 8 | 0 | 0 | 0 | 0 | 0 | 1 | 0.247 | 0.181 | 0.3 | 0.02 | 0 | 0.18 | 1.36 | 0.8 | 899 | 927 | 0.11 | 0.005 | 530 | 0.97
0 | 0 | 0.1 | 0 | 6.91 | 0 | 0.47 | 0 | 0 | 0 | 1 | 0.181 | 0.03 | 0.08 | 0.11 | 0 | 0.15 | 1.44 | 1.1 | 798 | 913 | 0.23 | 0.006 | 539 | 0.02
0 | 0 | 0.06 | 0 | 6.74 | 0 | 0.85 | 0 | 0 | 0 | 1 | 0.144 | 0.249 | 0.23 | 0.1 | 0 | 0.15 | 1.54 | 0.9 | 909 | 868 | 0.05 | 0.009 | 546 | 1.85
0 | 0 | 0.09 | 0 | 7.65 | 0 | 0.65 | 0 | 0 | 0 | 1 | 0.207 | 0.293 | 0.1 | 0.06 | 0 | 0.22 | 1.62 | 1 | 1029 | 666 | 0.24 | 0.014 | 517 | 0.72
0 | 0 | 0.06 | 0 | 7.81 | 0 | 0.48 | 0 | 0 | 0 | 1 | 0.045 | 0.056 | 0.19 | 0.08 | 0 | 0.08 | 1.88 | 0.6 | 711 | 800 | 0.1 | 0.011 | 601 | 2.72
0 | 0 | 0.09 | 0 | 7.81 | 0 | 0.46 | 0 | 0 | 0 | 1 | 0.276 | 0.171 | 0.16 | 0.07 | 0 | 0.27 | 1.29 | 0.7 | 695 | 927 | 0.45 | 0.011 | 550 | 0.82
0 | 0 | 0.09 | 0 | 8.35 | 0 | 0.29 | 0 | 0 | 0 | 1 | 0.102 | 0.165 | 0.03 | 0.22 | 0 | 0.29 | 1.52 | 1 | 702 | 828 | 0.05 | 0.014 | 552 | 3.05
0 | 0 | 0.09 | 0 | 7.38 | 0 | 0.41 | 0 | 0 | 0 | 1 | 0.012 | 0.276 | 0.08 | 0.17 | 0 | 0.11 | 0.93 | 0.8 | 940 | 820 | 0.06 | 0.018 | 613 | 2.26
0 | 0 | 0.05 | 0 | 8.19 | 0 | 0.93 | 0 | 0 | 0 | 1 | 0.089 | 0.047 | 0.24 | 0.15 | 0 | 0.25 | 1.21 | 0.7 | 823 | 710 | 0.23 | 0.009 | 539 | 2.28
0 | 0 | 0.09 | 0 | 6.58 | 0 | 0.42 | 0 | 0 | 0 | 1 | 0.002 | 0.051 | 0.22 | 0.13 | 0 | 0.13 | 1.41 | 0.8 | 728 | 824 | 0.3 | 0.025 | 553 | 1.71
0 | 0 | 0.09 | 0 | 6.85 | 0 | 0.49 | 0 | 0 | 0 | 1 | 0.189 | 0.21 | 0.23 | 0.17 | 0 | 0.03 | 1.33 | 0.6 | 775 | 658 | 0.03 | 0.01 | 552 | 3.39
0 | 0 | 0.06 | 0 | 7.69 | 0 | 0.38 | 0 | 0 | 0 | 1 | 0.119 | 0.291 | 0.23 | 0.18 | 0 | 0.07 | 1.75 | 0.5 | 665 | 896 | 0.15 | 0.01 | 516 | 4.71
0 | 0 | 0.12 | 0 | 7.66 | 0 | 0.32 | 0 | 0 | 0 | 1 | 0.296 | 0.135 | 0.02 | 0.02 | 0 | 0.14 | 1.57 | 0.8 | 555 | 766 | 0.61 | 0.01 | 616 | -1.03
0 | 0 | 0.09 | 0 | 7.89 | 0 | 0.8 | 0 | 0 | 0 | 1 | 0.145 | 0.204 | 0.05 | 0.14 | 0 | 0.03 | 1.5 | 0.7 | 801 | 847 | 0.03 | 0.016 | 526 | 3.91
0 | 0 | 0.07 | 0 | 8.46 | 0 | 0.36 | 0 | 0 | 0 | 1 | 0.089 | 0.19 | 0.23 | 0.14 | 0 | 0.11 | 1.26 | 0.7 | 885 | 1034 | 0.46 | 0.009 | 560 | 1.61
0 | 0 | 0.07 | 0 | 7.52 | 0 | 0.96 | 0 | 0 | 0 | 1 | 0.135 | 0.28 | 0.06 | 0.16 | 0 | 0.09 | 1.38 | 1 | 594 | 737 | 0.13 | 0.014 | 524 | 1.83
0 | 0 | 0.09 | 0 | 7.53 | 0 | 0.2 | 0 | 0 | 0 | 1 | 0.261 | 0.25 | 0.23 | 0.17 | 0 | 0 | 1.53 | 0.7 | 813 | 836 | 0.23 | 0.009 | 529 | 2.06
0 | 0 | 0.06 | 0 | 7.34 | 0 | 0.32 | 0 | 0 | 0 | 1 | 0.208 | 0.226 | 0.16 | 0.16 | 0 | 0 | 2.04 | 0.7 | 747 | 883 | 0.05 | 0.008 | 541 | 3.36
0 | 0 | 0.05 | 0 | 7.4 | 0 | 0.55 | 0 | 0 | 0 | 1 | 0.176 | 0.168 | 0.11 | 0.1 | 0 | 0.11 | 1.53 | 1 | 894 | 758 | 0.04 | 0.008 | 557 | 1.38
0 | 0 | 0.09 | 0 | 8.12 | 0 | 0.65 | 0 | 0 | 0 | 1 | 0.136 | 0.084 | 0.08 | 0.08 | 0 | 0.01 | 1.26 | 0.9 | 819 | 745 | 0.09 | 0.01 | 555 | 1.24
0 | 0 | 0.06 | 0 | 7.41 | 0 | 0.41 | 0 | 0 | 0 | 1 | 0.09 | 0.113 | 0.03 | 0.14 | 0 | 0.15 | 1.7 | 0.8 | 707 | 808 | 0.01 | 0.016 | 583 | 3.29
0 | 0 | 0.13 | 0 | 7.72 | 0 | 0.51 | 0 | 0 | 0 | 1 | 0.189 | 0.229 | 0.27 | 0.15 | 0 | 0.21 | 1.46 | 0.7 | 828 | 737 | 0.1 | 0.018 | 604 | 2.94
0 | 0 | 0.1 | 0 | 7.42 | 0 | 0.57 | 0 | 0 | 0 | 1 | 0.057 | 0.166 | 0.29 | 0.14 | 0 | 0.03 | 0.8 | 0.8 | 816 | 751 | 0.11 | 0.014 | 567 | 1.77
0 | 0 | 0.1 | 0 | 7.59 | 0 | 0.55 | 0 | 0 | 0 | 1 | 0.287 | 0.133 | 0.25 | 0.09 | 0 | 0.01 | 1.19 | 0.9 | 743 | 722 | 0.22 | 0.007 | 530 | 0.38
0 | 0 | 0.1 | 0 | 7.98 | 0 | 0.38 | 0 | 0 | 0 | 1 | 0.03 | 0.208 | 0.19 | 0 | 0 | 0.21 | 1.42 | 0.7 | 757 | 945 | 0.02 | 0.009 | 555 | 2.68
0 | 0 | 0.08 | 0 | 7.74 | 0 | 0.69 | 0 | 0 | 0 | 1 | 0.299 | 0.09 | 0.24 | 0.14 | 0 | 0.28 | 1.3 | 1 | 989 | 744 | 0.06 | 0.022 | 535 | 2.56
0 | 0 | 0.06 | 0 | 8.47 | 0 | 0.52 | 0 | 0 | 0 | 1 | 0.058 | 0.096 | 0.3 | 0.06 | 0 | 0.1 | 1.48 | 0.5 | 762 | 807 | 0.02 | 0.017 | 594 | 4.51
0 | 0 | 0.07 | 0 | 7.56 | 0 | 0.22 | 0 | 0 | 0 | 0 | 0.05 | 0.155 | 0.1 | 0.13 | 0 | 0.07 | 1.53 | 0.6 | 975 | 727 | 0.1 | 0.013 | 554 | 3.09
0 | 0 | 0.1 | 0 | 7.98 | 0 | 0.47 | 0 | 0 | 0 | 1 | 0.068 | 0.132 | 0.29 | 0.17 | 0 | 0.06 | 1.24 | 0.9 | 754 | 721 | 0.01 | 0.009 | 485 | 3.03
0 | 0 | 0.07 | 0 | 6.72 | 0 | 0.64 | 0 | 0 | 0 | 1 | 0.06 | 0.186 | 0.03 | 0.09 | 0 | 0.12 | 1.66 | 0.5 | 969 | 904 | 0.15 | 0.027 | 564 | 3.57
0 | 0 | 0.06 | 0 | 7.68 | 0 | 0.39 | 0 | 0 | 0 | 1 | 0.093 | 0.139 | 0.14 | 0.13 | 0 | 0.02 | 1.94 | 0.7 | 914 | 936 | 0.57 | 0.01 | 560 | 1.33
0 | 0 | 0.1 | 0 | 7.73 | 0 | 0.36 | 0 | 0 | 0 | 1 | 0.162 | 0.147 | 0.22 | 0.09 | 0 | 0.16 | 1.82 | 0.9 | 824 | 855 | 0.18 | 0.008 | 581 | 1.06
0 | 0 | 0.11 | 0 | 7.15 | 0 | 0.75 | 0 | 0 | 0 | 1 | 0.28 | 0.275 | 0.04 | 0.11 | 0 | 0.28 | 1.55 | 1.1 | 821 | 886 | 0.32 | 0.009 | 444 | 1.04
0 | 0 | 0.06 | 0 | 8.18 | 0 | 0.81 | 0 | 0 | 0 | 1 | 0.075 | 0.075 | 0.03 | 0.1 | 0 | 0.16 | 1.67 | 1 | 713 | 745 | 0.1 | 0.01 | 487 | 1.56
0 | 0 | 0.09 | 0 | 7.69 | 0 | 0.72 | 0 | 0 | 0 | 1 | 0.029 | 0.072 | 0.08 | 0.19 | 0 | 0.22 | 1.62 | 0.8 | 865 | 1056 | 0.19 | 0.018 | 521 | 3.6
0 | 0 | 0.08 | 0 | 7.2 | 0 | 0.48 | 0 | 0 | 0 | 1 | 0.174 | 0.166 | 0.2 | 0.2 | 0 | 0.26 | 1.12 | 0.7 | 848 | 992 | 0.18 | 0.011 | 582 | 2.79
0 | 0 | 0.1 | 0 | 7.98 | 0 | 0.53 | 0 | 0 | 0 | 1 | 0.24 | 0.054 | 0.23 | 0.15 | 0 | 0.1 | 1.33 | 0.7 | 620 | 835 | 0.08 | 0.015 | 584 | 3.33
0 | 0 | 0.08 | 0 | 8.43 | 0 | 0.68 | 0 | 0 | 0 | 1 | 0.192 | 0.099 | 0.14 | 0.07 | 0 | 0.11 | 1.23 | 0.4 | 886 | 805 | 0.03 | 0.009 | 511 | 5.29
0 | 0 | 0.09 | 0 | 6.97 | 0 | 0.43 | 0 | 0 | 0 | 1 | 0.144 | 0.013 | 0.14 | 0.15 | 0 | 0.28 | 1.45 | 0.5 | 919 | 1045 | 0.27 | 0.009 | 561 | 2.64
0 | 0 | 0.09 | 0 | 7.92 | 0 | 0.11 | 0 | 0 | 0 | 1 | 0.219 | 0.009 | 0.23 | 0.16 | 0 | 0.08 | 1.77 | 0.9 | 814 | 836 | 0.38 | 0.011 | 614 | 0.99
0 | 0 | 0.1 | 0 | 7.97 | 0 | 0.91 | 0 | 0 | 0 | 1 | 0.033 | 0.13 | 0.17 | 0.12 | 0 | 0.07 | 1.25 | 0.8 | 756 | 628 | 0.23 | 0.007 | 537 | 0.77
0 | 0 | 0.09 | 0 | 6.9 | 0 | 0.38 | 0 | 0 | 0 | 0 | 0.111 | 0.107 | 0.04 | 0.07 | 0 | 0.17 | 1 | 0.3 | 785 | 766 | 0.17 | 0.03 | 512 | 5.49
0 | 0 | 0.07 | 0 | 7.51 | 0 | 0.51 | 0 | 0 | 0 | 1 | 0.124 | 0.067 | 0.23 | 0.08 | 0 | 0.26 | 1.37 | 0.8 | 857 | 961 | 0.24 | 0.018 | 550 | 1.83
0 | 0 | 0.04 | 0 | 7.03 | 0 | 0.47 | 0 | 0 | 0 | 1 | 0.233 | 0.223 | 0.17 | 0.08 | 0 | 0.03 | 1.84 | 0.6 | 794 | 920 | 0.22 | 0.016 | 573 | 2.77
0 | 0 | 0.09 | 0 | 8.1 | 0 | 0.56 | 0 | 0 | 0 | 1 | 0.084 | 0.273 | 0.13 | 0.1 | 0 | 0.29 | 1.13 | 0.7 | 773 | 927 | 0.04 | 0.018 | 590 | 3.38
0 | 0 | 0.07 | 0 | 8.26 | 0 | 0.42 | 0 | 0 | 0 | 1 | 0.278 | 0.037 | 0.16 | 0.09 | 0 | 0.1 | 1.45 | 0.8 | 843 | 943 | 0.05 | 0.009 | 545 | 2.53
0 | 0 | 0.06 | 0 | 7.73 | 0 | 0.81 | 0 | 0 | 0 | 1 | 0.072 | 0.019 | 0.26 | 0.17 | 0 | 0.2 | 0.98 | 0.8 | 812 | 874 | 0.13 | 0.025 | 568 | 3.1
0 | 0 | 0.07 | 0 | 8.4 | 0 | 0.34 | 0 | 0 | 0 | 1 | 0.072 | 0.281 | 0.14 | 0.11 | 0 | 0.21 | 1.21 | 1.4 | 780 | 1008 | 0.02 | 0.007 | 563 | 0.79
0 | 0 | 0.09 | 0 | 7.09 | 0 | 0.38 | 0 | 0 | 0 | 1 | 0.275 | 0.279 | 0.19 | 0.11 | 0 | 0.02 | 1.24 | 0.6 | 979 | 746 | 0.18 | 0.011 | 497 | 2.71
0 | 0 | 0.11 | 0 | 8.14 | 0 | 0.6 | 0 | 0 | 0 | 1 | 0.174 | 0.18 | 0.01 | 0.12 | 0 | 0.07 | 1.78 | 0.6 | 723 | 745 | 0.09 | 0.01 | 578 | 3.18
0 | 0 | 0.11 | 0 | 6.52 | 0 | 0.36 | 0 | 0 | 0 | 1 | 0.176 | 0.144 | 0.27 | 0.14 | 0 | 0.04 | 1.18 | 1 | 658 | 636 | 0.19 | 0.016 | 529 | 1.05
0 | 0 | 0.11 | 0 | 7.53 | 0 | 0.67 | 0 | 0 | 0 | 1 | 0.224 | 0.077 | 0.29 | 0.18 | 0 | 0.28 | 1.83 | 0.9 | 607 | 940 | 0.23 | 0.011 | 544 | 2.28
0 | 0 | 0.09 | 0 | 7.71 | 0 | 0.02 | 0 | 0 | 0 | 1 | 0.129 | 0.238 | 0.01 | 0.07 | 0 | 0.15 | 1.79 | 0.7 | 793 | 904 | 0.19 | 0.008 | 530 | 2.02
0 | 0 | 0.07 | 0 | 8.03 | 0 | 0.79 | 0 | 0 | 0 | 0 | 0.223 | 0.203 | 0.04 | 0.07 | 0 | 0.03 | 1.16 | 0.6 | 735 | 742 | 0.01 | 0.013 | 545 | 3.47
0 | 0 | 0.07 | 0 | 7.31 | 0 | 0.61 | 0 | 0 | 0 | 1 | 0.102 | 0.04 | 0.23 | 0.13 | 0 | 0.05 | 1.59 | 1 | 689 | 848 | 0.22 | 0.022 | 561 | 1.29
0 | 0 | 0.08 | 0 | 7.51 | 0 | 0.24 | 0 | 0 | 0 | 0 | 0.294 | 0.181 | 0.18 | 0.17 | 0 | 0.1 | 1.07 | 1.1 | 891 | 877 | 0.41 | 0.016 | 522 | 0.71
0 | 0 | 0.09 | 0 | 7.87 | 0 | 0.68 | 0 | 0 | 0 | 1 | 0.243 | 0.195 | 0.23 | 0.07 | 0 | 0 | 1.6 | 1 | 767 | 830 | 0.32 | 0.015 | 540 | 0.79
0 | 0 | 0.08 | 0 | 6.83 | 0 | 0.53 | 0 | 0 | 0 | 1 | 0.298 | 0.272 | 0.15 | 0.19 | 0 | 0.16 | 1.8 | 0.9 | 684 | 930 | 0.03 | 0.007 | 528 | 2.61
0 | 0 | 0.08 | 0 | 8.05 | 0 | 0.46 | 0 | 0 | 0 | 0 | 0.225 | 0.166 | 0.24 | 0.06 | 0 | 0.26 | 1.31 | 1.1 | 864 | 1002 | 0.26 | 0.007 | 572 | -0.27
0 | 0 | 0.08 | 0 | 7.77 | 0 | 0.85 | 0 | 0 | 0 | 1 | 0.138 | 0.141 | 0.13 | 0.16 | 0 | 0.2 | 1.43 | 0.4 | 703 | 891 | 0.36 | 0.017 | 596 | 4.37
0 | 0 | 0.08 | 0 | 8.28 | 0 | 0.27 | 0 | 0 | 0 | 2 | 0.194 | 0.246 | 0.01 | 0.13 | 0 | 0.15 | 0.76 | 0.6 | 718 | 880 | 0.05 | 0.016 | 512 | 3.86
0 | 0 | 0.04 | 0 | 7.5 | 0 | 0.34 | 0 | 0 | 0 | 1 | 0.196 | 0.258 | 0.1 | 0.06 | 0 | 0.23 | 1.81 | 0.5 | 760 | 833 | 0.17 | 0.008 | 499 | 2.73
0 | 0 | 0.09 | 0 | 7.93 | 0 | 0.27 | 0 | 0 | 0 | 1 | 0.019 | 0.286 | 0.03 | 0.13 | 0 | 0.06 | 1.05 | 1.1 | 908 | 902 | 0.01 | 0.012 | 515 | 2.28
0 | 0 | 0.1 | 0 | 8.03 | 0 | 0.24 | 0 | 0 | 0 | 1 | 0.082 | 0.197 | 0.27 | 0.11 | 0 | 0.25 | 1.4 | 0.7 | 782 | 871 | 0.35 | 0.008 | 538 | 1.61
0 | 0 | 0.09 | 0 | 7.67 | 0 | 0.73 | 0 | 0 | 0 | 1 | 0.122 | 0.22 | 0.25 | 0.06 | 0 | 0.04 | 1.5 | 0.3 | 764 | 496 | 0.31 | 0.012 | 518 | 3.6
0 | 0 | 0.08 | 0 | 7.17 | 0 | 0.16 | 0 | 0 | 0 | 1 | 0.245 | 0.023 | 0.25 | 0.12 | 0 | 0.02 | 1.71 | 0.8 | 741 | 837 | 0.34 | 0.013 | 554 | 1.29
0 | 0 | 0.04 | 0 | 7.35 | 0 | 0.51 | 0 | 0 | 0 | 1 | 0.156 | 0.179 | 0 | 0.15 | 0 | 0.28 | 1.33 | 0.9 | 695 | 935 | 0.1 | 0.008 | 540 | 1.58
0 | 0 | 0.13 | 0 | 9.19 | 0 | 0.05 | 0 | 0 | 0 | 1 | 0.066 | 0.033 | 0.14 | 0.16 | 0 | 0.02 | 1.63 | 0.7 | 862 | 669 | 0.18 | 0.01 | 512 | 2.81
0 | 0 | 0.06 | 0 | 7.35 | 0 | 0.66 | 0 | 0 | 0 | 1 | 0.211 | 0.116 | 0.25 | 0.09 | 0 | 0.28 | 1.29 | 0.7 | 745 | 794 | 0.54 | 0.013 | 497 | 1.4
0 | 0 | 0.07 | 0 | 7.89 | 0 | 0.3 | 0 | 0 | 0 | 1 | 0.141 | 0.024 | 0.07 | 0.06 | 0 | 0.02 | 0.97 | 1.1 | 843 | 747 | 0.37 | 0.006 | 536 | -1.53
0 | 0 | 0.07 | 0 | 8.17 | 0 | 0.3 | 0 | 0 | 0 | 1 | 0.076 | 0.227 | 0.21 | 0.18 | 0 | 0.15 | 1.78 | 0.9 | 772 | 994 | 0.08 | 0.009 | 581 | 2.91
0 | 0 | 0.1 | 0 | 8.04 | 0 | 0.73 | 0 | 0 | 0 | 1 | 0.096 | 0.053 | 0.02 | 0.16 | 0 | 0.17 | 1.3 | 1 | 841 | 717 | 0.47 | 0.012 | 521 | 0.74
0 | 0 | 0.08 | 0 | 7.74 | 0 | 0.63 | 0 | 0 | 0 | 1 | 0.293 | 0.033 | 0.22 | 0.16 | 0 | 0.24 | 1.21 | 0.6 | 764 | 921 | 0.02 | 0.009 | 562 | 3.91
0 | 0 | 0.08 | 0 | 7.4 | 0 | 0.47 | 0 | 0 | 0 | 0 | 0.244 | 0.044 | 0.15 | 0.13 | 0 | 0.19 | 1.24 | 0.6 | 689 | 646 | 0.28 | 0.013 | 575 | 1.9
0 | 0 | 0.07 | 0 | 7.82 | 0 | 0.23 | 0 | 0 | 0 | 1 | 0.238 | 0.105 | 0.15 | 0.04 | 0 | 0.18 | 0.89 | 0.7 | 831 | 846 | 0.03 | 0.007 | 740 | 0.76
0 | 0 | 0.07 | 0 | 6.92 | 0 | 0.57 | 0 | 0 | 0 | 1 | 0.268 | 0.036 | 0.28 | 0.16 | 0 | 0.29 | 1.48 | 1.2 | 839 | 979 | 0.09 | 0.011 | 731 | 0.77
0 | 0 | 0.09 | 0 | 7.79 | 0 | 0.69 | 0 | 0 | 0 | 1 | 0.046 | 0.175 | 0.18 | 0.18 | 0 | 0.16 | 1.06 | 0.8 | 896 | 841 | 0.14 | 0.015 | 749 | 1.32
0 | 0 | 0.08 | 0 | 6.83 | 0 | 0.18 | 0 | 0 | 0 | 1 | 0.177 | 0.269 | 0.04 | 0.07 | 0 | 0.11 | 1.82 | 0.8 | 679 | 951 | 0.45 | 0.006 | 747 | -1.35
0 | 0 | 0.08 | 0 | 8.04 | 0 | 0.65 | 0 | 0 | 0 | 1 | 0.237 | 0.119 | 0.09 | 0.21 | 0 | 0.06 | 1.36 | 1 | 599 | 867 | 0.28 | 0.007 | 730 | -0.13
0 | 0 | 0.11 | 0 | 7.47 | 0 | 0.63 | 0 | 0 | 0 | 1 | 0.095 | 0.149 | 0.03 | 0.11 | 0 | 0.13 | 1.73 | 0.7 | 810 | 1146 | 0.01 | 0.015 | 775 | 2.96
0 | 0 | 0.08 | 0 | 7.21 | 0 | 0.85 | 0 | 0 | 0 | 1 | 0.213 | 0.108 | 0.29 | 0.12 | 0 | 0.12 | 1.07 | 0.7 | 749 | 941 | 0.16 | 0.012 | 751 | 1.16
0 | 0 | 0.12 | 0 | 6.64 | 0 | 0.31 | 0 | 0 | 0 | 1 | 0.19 | 0.069 | 0.01 | 0.08 | 0 | 0.26 | 1.27 | 1.1 | 892 | 879 | 0.07 | 0.004 | 734 | -1.52
0 | 0 | 0.06 | 0 | 7.41 | 0 | 0.52 | 0 | 0 | 0 | 1 | 0.254 | 0.053 | 0.26 | 0.14 | 0 | 0.27 | 1.68 | 0.8 | 848 | 751 | 0.15 | 0.016 | 765 | 1.01
0 | 0 | 0.06 | 0 | 7.67 | 0 | 0.52 | 0 | 0 | 0 | 1 | 0.141 | 0.289 | 0.25 | 0.09 | 0 | 0.27 | 1.76 | 0.8 | 721 | 914 | 0.26 | 0.013 | 775 | 0.63
0 | 0 | 0.13 | 0 | 6.48 | 0 | 0.26 | 0 | 0 | 0 | 1 | 0.247 | 0.111 | 0.29 | 0.11 | 0 | 0.27 | 1.75 | 0.8 | 698 | 858 | 0 | 0.014 | 801 | 1.74
0 | 0 | 0.08 | 0 | 7.48 | 0 | 0.38 | 0 | 0 | 0 | 2 | 0.079 | 0.108 | 0.27 | 0.14 | 0 | 0.28 | 1.54 | 0.9 | 802 | 807 | 0.04 | 0.008 | 746 | 1.16
0 | 0 | 0.1 | 0 | 7.75 | 0 | 0.53 | 0 | 0 | 0 | 0 | 0.203 | 0.072 | 0.24 | 0.11 | 0 | 0.11 | 1.05 | 1 | 831 | 970 | 0.05 | 0.008 | 772 | 0.4
0 | 0 | 0.06 | 0 | 7.18 | 0 | 0.46 | 0 | 0 | 0 | 1 | 0.154 | 0.274 | 0.11 | 0.13 | 0 | 0.19 | 1.68 | 0.9 | 989 | 831 | 0.29 | 0.014 | 748 | 0.15
0 | 0 | 0.08 | 0 | 7.71 | 0 | 0.48 | 0 | 0 | 0 | 1 | 0.281 | 0.259 | 0.19 | 0.13 | 0 | 0.1 | 1.07 | 0.8 | 760 | 900 | 0.03 | 0.009 | 703 | 1.53
0 | 0 | 0.08 | 0 | 7.74 | 0 | 0.67 | 0 | 0 | 0 | 1 | 0.017 | 0.095 | 0.09 | 0.19 | 0 | 0.27 | 1.21 | 0.8 | 671 | 1003 | 0.03 | 0.012 | 819 | 1.85
0 | 0 | 0.08 | 0 | 7.6 | 0 | 0.57 | 0 | 0 | 0 | 1 | 0.049 | 0.219 | 0.2 | 0.05 | 0 | 0.05 | 1.6 | 0.9 | 782 | 865 | 0.1 | 0.007 | 752 | -0.3
0 | 0 | 0.1 | 0 | 7.28 | 0 | 0.23 | 0 | 0 | 0 | 1 | 0.039 | 0.103 | 0.18 | 0.03 | 0 | 0.16 | 1.21 | 0.9 | 1018 | 976 | 0.28 | 0.013 | 733 | -0.39
0 | 0 | 0.08 | 0 | 7.18 | 0 | 0.43 | 0 | 0 | 0 | 1 | 0.067 | 0.155 | 0.1 | 0.05 | 0 | 0.28 | 1.27 | 0.4 | 836 | 1118 | 0.08 | 0.018 | 709 | 4.19
0 | 0 | 0.08 | 0 | 7.19 | 0 | 0.87 | 0 | 0 | 0 | 1 | 0.033 | 0.253 | 0.28 | 0.13 | 0 | 0.22 | 1.32 | 1.2 | 833 | 951 | 0.13 | 0.008 | 744 | -0.47
0 | 0 | 0.1 | 0 | 7.47 | 0 | 0.65 | 0 | 0 | 0 | 1 | 0.109 | 0.126 | 0.18 | 0.13 | 0 | 0.04 | 1.68 | 0.6 | 912 | 656 | 0.25 | 0.014 | 771 | 1.07
0 | 0 | 0.08 | 0 | 7.54 | 0 | 0.38 | 0 | 0 | 0 | 1 | 0.084 | 0.052 | 0.29 | 0.15 | 0 | 0.02 | 1.65 | 0.7 | 746 | 885 | 0.04 | 0.009 | 740 | 2.52
0 | 0 | 0.13 | 0 | 7.17 | 0 | 0.39 | 0 | 0 | 0 | 1 | 0.039 | 0.271 | 0.26 | 0.13 | 0 | 0.11 | 2.07 | 0.7 | 641 | 750 | 0.43 | 0.025 | 697 | 1.51
0 | 0 | 0.1 | 0 | 7.76 | 0 | 0.32 | 0 | 0 | 0 | 1 | 0.054 | 0.151 | 0.25 | 0.06 | 0 | 0.04 | 1.57 | 0.8 | 934 | 534 | 0 | 0.012 | 758 | 1.3
0 | 0 | 0.08 | 0 | 6.45 | 0 | 0.62 | 0 | 0 | 0 | 1 | 0.296 | 0.051 | 0.21 | 0.09 | 0 | 0.22 | 1.71 | 1 | 967 | 801 | 0.14 | 0.015 | 713 | 0.33
0 | 0 | 0.1 | 0 | 6.67 | 0 | 0.66 | 0 | 0 | 0 | 1 | 0.218 | 0.039 | 0.08 | 0.11 | 0 | 0.22 | 1.15 | 0.7 | 708 | 888 | 0.31 | 0.013 | 739 | 0.21
0 | 0 | 0.1 | 0 | 7.27 | 0 | 0.52 | 0 | 0 | 0 | 1 | 0.117 | 0.243 | 0.27 | 0.14 | 0 | 0.13 | 1.68 | 0.6 | 675 | 1064 | 0.12 | 0.019 | 738 | 2.99
0 | 0 | 0.08 | 0 | 7.1 | 0 | 0.44 | 0 | 0 | 0 | 1 | 0.082 | 0.037 | 0.29 | 0.1 | 0 | 0.02 | 1.77 | 0.6 | 579 | 800 | 0.15 | 0.013 | 805 | 1.25
0 | 0 | 0.08 | 0 | 7.88 | 0 | 0.63 | 0 | 0 | 0 | 2 | 0.122 | 0.212 | 0.11 | 0.15 | 0 | 0.3 | 1.62 | 0.7 | 830 | 898 | 0.18 | 0.013 | 745 | 2.02
0 | 0 | 0.1 | 0 | 5.86 | 0 | 0.28 | 0 | 0 | 0 | 1 | 0.144 | 0.058 | 0.12 | 0.07 | 0 | 0 | 0.87 | 0.7 | 750 | 1036 | 0.03 | 0.018 | 733 | 1.79
0 | 0 | 0.08 | 0 | 7.32 | 0 | 0.6 | 0 | 0 | 0 | 1 | 0.116 | 0.15 | 0.13 | 0.09 | 0 | 0.26 | 0.93 | 0.9 | 797 | 793 | 0.11 | 0.009 | 756 | -0.33
0 | 0 | 0.06 | 0 | 7.49 | 0 | 0.5 | 0 | 0 | 0 | 1 | 0.101 | 0.046 | 0.12 | 0.17 | 0 | 0.29 | 1.23 | 0.5 | 838 | 784 | 0.52 | 0.008 | 741 | 0.84
0 | 0 | 0.08 | 0 | 8.11 | 0 | 0.64 | 0 | 0 | 0 | 1 | 0.076 | 0.04 | 0.09 | 0.06 | 0 | 0.06 | 1.46 | 1.1 | 836 | 844 | 0.15 | 0.011 | 709 | -0.25
0 | 0 | 0.07 | 0 | 7.61 | 0 | 0.16 | 0 | 0 | 0 | 1 | 0.113 | 0.253 | 0.06 | 0.16 | 0 | 0.26 | 1.12 | 0.8 | 884 | 765 | 0.22 | 0.011 | 774 | 0.11
0 | 0 | 0.1 | 0 | 7.75 | 0 | 0.67 | 0 | 0 | 0 | 1 | 0.149 | 0.297 | 0.04 | 0.1 | 0 | 0.04 | 1.54 | 0.7 | 560 | 620 | 0.11 | 0.018 | 774 | 1.54
0 | 0 | 0.1 | 0 | 7.61 | 0 | 0.56 | 0 | 0 | 0 | 1 | 0.242 | 0.065 | 0.05 | 0.14 | 0 | 0.29 | 1.34 | 1 | 733 | 981 | 0.05 | 0.006 | 757 | 0.18
0 | 0 | 0.09 | 0 | 7.91 | 0 | 0.44 | 0 | 0 | 0 | 0 | 0.137 | 0.267 | 0.25 | 0.16 | 0 | 0.06 | 1.54 | 0.6 | 651 | 1095 | 0.29 | 0.013 | 717 | 2.3
0 | 0 | 0.05 | 0 | 8.64 | 0 | 0.52 | 0 | 0 | 0 | 1 | 0.247 | 0.145 | 0.09 | 0.16 | 0 | 0.17 | 1.5 | 0.9 | 762 | 846 | 0.04 | 0.024 | 730 | 2.69
0 | 0 | 0.07 | 0 | 8.28 | 0 | 0.21 | 0 | 0 | 0 | 0 | 0.164 | 0.216 | 0.3 | 0.13 | 0 | 0.03 | 1.16 | 1 | 1019 | 939 | 0.12 | 0.013 | 738 | 0.77
0 | 0 | 0.08 | 0 | 8.68 | 0 | 0.51 | 0 | 0 | 0 | 1 | 0.089 | 0.161 | 0.26 | 0.12 | 0 | 0.27 | 1.55 | 0.8 | 828 | 662 | 0.02 | 0.025 | 737 | 2.92
0 | 0 | 0.07 | 0 | 7.78 | 0 | 0.81 | 0 | 0 | 0 | 1 | 0.188 | 0.118 | 0 | 0.15 | 0 | 0 | 1.59 | 0.8 | 873 | 1063 | 0.04 | 0.011 | 753 | 2.11
0 | 0 | 0.08 | 0 | 7.44 | 0 | 0.7 | 0 | 0 | 0 | 1 | 0.186 | 0.213 | 0.3 | 0.12 | 0 | 0.09 | 1.23 | 0.9 | 937 | 939 | 0.19 | 0.008 | 741 | -0.06
0 | 0 | 0.05 | 0 | 8.28 | 0 | 0.48 | 0 | 0 | 0 | 1 | 0.142 | 0.281 | 0.08 | 0.1 | 0 | 0.22 | 1.36 | 0.7 | 607 | 732 | 0.18 | 0.004 | 728 | -1.08
0 | 0 | 0.13 | 0 | 6.84 | 0 | 0.38 | 0 | 0 | 0 | 1 | 0.198 | 0.259 | 0.21 | 0.15 | 0 | 0.13 | 1.23 | 0.7 | 728 | 740 | 0.1 | 0.026 | 789 | 1.79
0 | 0 | 0.1 | 0 | 7.03 | 0 | 0.27 | 0 | 0 | 0 | 1 | 0.28 | 0.009 | 0.07 | 0.2 | 0 | 0.06 | 1.25 | 0.6 | 901 | 880 | 0.31 | 0.007 | 747 | 0.68
0 | 0 | 0.08 | 0 | 7.81 | 0 | 0.73 | 0 | 0 | 0 | 1 | 0.151 | 0.092 | 0.23 | 0.11 | 0 | 0.2 | 1.3 | 1.1 | 765 | 908 | 0.13 | 0.006 | 735 | -0.74
0 | 0 | 0.12 | 0 | 6.83 | 0 | 0.24 | 0 | 0 | 0 | 1 | 0.092 | 0.064 | 0.1 | 0.05 | 0 | 0.13 | 1.63 | 1.2 | 873 | 800 | 0.24 | 0.015 | 796 | -1.36
0 | 0 | 0.06 | 0 | 8.11 | 0 | 0.44 | 0 | 0 | 0 | 1 | 0.129 | 0.124 | 0.23 | 0.05 | 0 | 0.03 | 0.87 | 0.9 | 788 | 1074 | 0.11 | 0.004 | 789 | -1.34
0 | 0 | 0.09 | 0 | 7.35 | 0 | 0.53 | 0 | 0 | 0 | 1 | 0.183 | 0.025 | 0.25 | 0.16 | 0 | 0.3 | 1.68 | 1.2 | 733 | 970 | 0.05 | 0.008 | 706 | 1.1
0 | 0 | 0.07 | 0 | 8.17 | 0 | 0.2 | 0 | 0 | 0 | 1 | 0.286 | 0.04 | 0.27 | 0.09 | 0 | 0.07 | 1.74 | 0.8 | 1023 | 981 | 0.09 | 0.006 | 748 | 0.79
0 | 0 | 0.11 | 0 | 6.47 | 0 | 0.72 | 0 | 0 | 0 | 1 | 0.224 | 0.046 | 0.04 | 0.06 | 0 | 0.03 | 1.5 | 1.1 | 825 | 907 | 0.27 | 0.011 | 736 | -1.17
0 | 0 | 0.1 | 0 | 8.38 | 0 | 0.57 | 0 | 0 | 0 | 1 | 0.068 | 0.133 | 0.1 | 0.14 | 0 | 0.05 | 1.64 | 1 | 851 | 1024 | 0.06 | 0.01 | 783 | 1.4
0 | 0 | 0.11 | 0 | 7.56 | 0 | 0.47 | 0 | 0 | 0 | 1 | 0.09 | 0.018 | 0.04 | 0.14 | 0 | 0.24 | 1.76 | 0.7 | 907 | 815 | 0.06 | 0.004 | 738 | 1.12
0 | 0 | 0.09 | 0 | 7.35 | 0 | 0.21 | 0 | 0 | 0 | 1 | 0.287 | 0.091 | 0.16 | 0.1 | 0 | 0.22 | 0.98 | 0.9 | 679 | 984 | 0.2 | 0.01 | 772 | -0.47
0 | 0 | 0.04 | 0 | 8.03 | 0 | 0.5 | 0 | 0 | 0 | 1 | 0.217 | 0.234 | 0.25 | 0.1 | 0 | 0.09 | 1.09 | 0.7 | 755 | 1041 | 0.3 | 0.01 | 750 | 0.69
0 | 0 | 0.08 | 0 | 6.73 | 0 | 0.5 | 0 | 0 | 0 | 2 | 0.197 | 0.009 | 0.15 | 0.15 | 0 | 0.25 | 1.75 | 0.6 | 630 | 970 | 0.16 | 0.013 | 731 | 2.6
0 | 0 | 0.08 | 0 | 6.85 | 0 | 0.69 | 0 | 0 | 0 | 1 | 0.175 | 0.094 | 0.18 | 0.13 | 0 | 0.27 | 1.66 | 0.9 | 843 | 889 | 0.08 | 0.006 | 755 | 0.18
0 | 0 | 0.07 | 0 | 7.85 | 0 | 0.9 | 0 | 0 | 0 | 2 | 0.259 | 0.212 | 0.24 | 0.14 | 0 | 0.1 | 1.7 | 0.5 | 694 | 781 | 0.17 | 0.014 | 767 | 2.56
0 | 0 | 0.06 | 0 | 7.57 | 0 | 0.3 | 0 | 0 | 0 | 1 | 0.018 | 0.221 | 0.04 | 0.1 | 0 | 0.08 | 0.95 | 0.9 | 910 | 863 | 0.01 | 0.019 | 750 | 1.29
0 | 0 | 0.11 | 0 | 7.63 | 0 | 0.42 | 0 | 0 | 0 | 1 | 0.211 | 0.101 | 0.16 | 0.14 | 0 | 0.21 | 1.76 | 1 | 676 | 728 | 0.23 | 0.015 | 776 | 0.18
0 | 0 | 0.1 | 0 | 7.14 | 0 | 0.49 | 0 | 0 | 0 | 1 | 0.221 | 0.081 | 0.25 | 0.13 | 0 | 0.24 | 0.7 | 0.6 | 786 | 695 | 0.11 | 0.007 | 765 | 0.66
0 | 0 | 0.06 | 0 | 6.43 | 0 | 0.38 | 0 | 0 | 0 | 1 | 0.265 | 0.121 | 0.14 | 0.16 | 0 | 0.17 | 1.8 | 0.6 | 661 | 923 | 0.1 | 0.018 | 729 | 3.02
0 | 0 | 0.05 | 0 | 7.45 | 0 | 0.52 | 0 | 0 | 0 | 1 | 0.005 | 0.007 | 0.01 | 0.16 | 0 | 0.14 | 1.69 | 1 | 728 | 878 | 0.35 | 0.021 | 742 | 0.27
0 | 0 | 0.09 | 0 | 6.5 | 0 | 0.32 | 0 | 0 | 0 | 0 | 0.294 | 0.007 | 0.15 | 0.07 | 0 | 0.02 | 1.42 | 0.5 | 742 | 709 | 0.15 | 0.008 | 761 | 1.19
0 | 0 | 0.07 | 0 | 7.03 | 0 | 0.62 | 0 | 0 | 0 | 1 | 0.097 | 0.007 | 0.21 | 0.19 | 0 | 0.26 | 1.05 | 1 | 855 | 889 | 0.03 | 0.008 | 774 | 0.91
0 | 0 | 0.04 | 0 | 7.79 | 0 | 0.72 | 0 | 0 | 0 | 1 | 0.275 | 0.278 | 0.02 | 0.09 | 0 | 0.28 | 1.8 | 0.6 | 759 | 1026 | 0.5 | 0.024 | 738 | 1.48
0 | 0 | 0.05 | 0 | 7.26 | 0 | 0.54 | 0 | 0 | 0 | 1 | 0.058 | 0.242 | 0.26 | 0.13 | 0 | 0.04 | 1.49 | 0.6 | 723 | 860 | 0.03 | 0.009 | 753 | 2.25
0 | 0 | 0.08 | 0 | 7.7 | 0 | 0.39 | 0 | 0 | 0 | 1 | 0.123 | 0.22 | 0.2 | 0.12 | 0 | 0.3 | 1.18 | 0.7 | 886 | 996 | 0.36 | 0.012 | 782 | 0.42
0 | 0 | 0.1 | 0 | 8.36 | 0 | 0.46 | 0 | 0 | 0 | 1 | 0.074 | 0.038 | 0.16 | 0.11 | 0 | 0.27 | 1.46 | 0.8 | 707 | 687 | 0.04 | 0.016 | 735 | 1.8
0 | 0 | 0.05 | 0 | 7.12 | 0 | 0.3 | 0 | 0 | 0 | 1 | 0.197 | 0.12 | 0.07 | 0.13 | 0 | 0.25 | 1.23 | 0.9 | 799 | 839 | 0.42 | 0.021 | 778 | -0.58
0 | 0 | 0.08 | 0 | 8.05 | 0 | 0.47 | 0 | 0 | 0 | 1 | 0.271 | 0.137 | 0.27 | 0.15 | 0 | 0.03 | 1.22 | 0.6 | 866 | 955 | 0.18 | 0.006 | 756 | 1.3
0 | 0 | 0.13 | 0 | 6.86 | 0 | 0.56 | 0 | 0 | 0 | 1 | 0.071 | 0.274 | 0.15 | 0.1 | 0 | 0.12 | 0.77 | 0.8 | 1038 | 980 | 0.29 | 0.011 | 741 | -0.49
0 | 0 | 0.04 | 0 | 7.4 | 0 | 0.65 | 0 | 0 | 0 | 1 | 0.257 | 0.191 | 0.01 | 0.05 | 0 | 0.03 | 1.72 | 0.6 | 628 | 881 | 0.08 | 0.015 | 808 | 1.26
0 | 0 | 0.05 | 0 | 7 | 0 | 0.37 | 0 | 0 | 0 | 1 | 0.07 | 0.298 | 0.07 | 0.16 | 0 | 0.15 | 0.81 | 0.6 | 544 | 782 | 0.27 | 0.012 | 745 | 0.85
0 | 0 | 0.06 | 0 | 7.43 | 0 | 0.31 | 0 | 0 | 0 | 1 | 0.288 | 0.289 | 0.2 | 0.11 | 0 | 0.09 | 1.65 | 0.3 | 651 | 957 | 0.01 | 0.009 | 735 | 4.72
0 | 0 | 0.06 | 0 | 6.96 | 0 | 0.73 | 0 | 0 | 0 | 1 | 0.004 | 0.238 | 0.05 | 0.03 | 0 | 0.3 | 1.81 | 1.1 | 668 | 928 | 0.18 | 0.015 | 735 | -0.39
0 | 0 | 0.12 | 0 | 7.78 | 0 | 0.55 | 0 | 0 | 0 | 1 | 0.239 | 0.024 | 0.08 | 0.2 | 0 | 0.13 | 0.86 | 0.8 | 706 | 891 | 0.18 | 0.008 | 775 | 0.42
0 | 0 | 0.07 | 0 | 7.11 | 0 | 1.04 | 0 | 0 | 0 | 1 | 0.053 | 0.255 | 0.03 | 0.04 | 0 | 0.06 | 1.61 | 0.7 | 731 | 704 | 0.03 | 0.008 | 764 | 0.75
0 | 0 | 0.08 | 0 | 7.57 | 0 | 0.52 | 0 | 0 | 0 | 1 | 0.099 | 0.025 | 0.04 | 0.04 | 0 | 0.2 | 1.4 | 0.9 | 619 | 717 | 0.08 | 0.008 | 784 | -0.62
0 | 0 | 0.08 | 0 | 7.58 | 0 | 0.81 | 0 | 0 | 0 | 1 | 0.142 | 0.237 | 0.05 | 0.14 | 0 | 0.2 | 0.96 | 0.6 | 764 | 974 | 0.04 | 0.013 | 723 | 2.75
0 | 0 | 0.02 | 0 | 7.54 | 0 | 0.82 | 0 | 0 | 0 | 1 | 0.07 | 0.067 | 0.05 | 0.13 | 0 | 0.24 | 1.6 | 0.5 | 773 | 793 | 0.21 | 0.013 | 718 | 2.48
0 | 0 | 0.06 | 0 | 6.69 | 0 | 0.47 | 0 | 0 | 0 | 1 | 0.166 | 0.106 | 0.06 | 0.14 | 0 | 0.26 | 1.4 | 0.7 | 874 | 1045 | 0.01 | 0.011 | 787 | 2.1
0 | 0 | 0.11 | 0 | 8.21 | 0 | 0.29 | 0 | 0 | 0 | 1 | 0.03 | 0.105 | 0.04 | 0.24 | 0 | 0.05 | 1.6 | 0.8 | 807 | 645 | 0.64 | 0.017 | 736 | 0.39
0 | 0 | 0.1 | 0 | 7.57 | 0 | 0.59 | 0 | 0 | 0 | 1 | 0.056 | 0.064 | 0.2 | 0.14 | 0 | 0.05 | 1.42 | 0.7 | 738 | 835 | 0.07 | 0.012 | 725 | 2.34
0 | 0 | 0.07 | 0 | 7.8 | 0 | 0.64 | 0 | 0 | 0 | 1 | 0.012 | 0.018 | 0.02 | 0.15 | 0 | 0.04 | 1.56 | 0.9 | 895 | 814 | 0.08 | 0.012 | 775 | 0.94
0 | 0 | 0.06 | 0 | 8.11 | 0 | 0.64 | 0 | 0 | 0 | 1 | 0.062 | 0.189 | 0.23 | 0.13 | 0 | 0.15 | 1.83 | 0.4 | 646 | 787 | 0.08 | 0.007 | 770 | 3.29
0 | 0 | 0.07 | 0 | 7.32 | 0 | 0.28 | 0 | 0 | 0 | 1 | 0.209 | 0.168 | 0.15 | 0.11 | 0 | 0.22 | 1.22 | 0.7 | 777 | 969 | 0.17 | 0.012 | 736 | 1.02
0 | 0 | 0.1 | 0 | 7.54 | 0 | 0.37 | 0 | 0 | 0 | 1 | 0.243 | 0.117 | 0.08 | 0.16 | 0 | 0.02 | 1.31 | 1.2 | 716 | 865 | 0.05 | 0.011 | 703 | 0.6
0 | 0 | 0.08 | 0 | 7.36 | 0 | 0.28 | 0 | 0 | 0 | 1 | 0.201 | 0.073 | 0.06 | 0.15 | 0 | 0.12 | 1.29 | 0.8 | 757 | 715 | 0.17 | 0.02 | 724 | 0.84
0 | 0 | 0.1 | 0 | 7.84 | 0 | 0.7 | 0 | 0 | 0 | 2 | 0.154 | 0.147 | 0.19 | 0.13 | 0 | 0.29 | 1.28 | 0.6 | 908 | 1093 | 0.36 | 0.018 | 726 | 2.4
0 | 0 | 0.06 | 0 | 7.26 | 0 | 0.25 | 0 | 0 | 0 | 1 | 0.29 | 0.136 | 0.15 | 0.12 | 0 | 0.05 | 1.63 | 0.6 | 824 | 912 | 0.04 | 0.01 | 782 | 2.1
0 | 0 | 0.08 | 0 | 7.89 | 0 | 0.6 | 0 | 0 | 0 | 0 | 0.148 | 0.144 | 0.06 | 0.13 | 0 | 0.18 | 1.47 | 0.6 | 749 | 911 | 0.41 | 0.005 | 768 | -0.42
0 | 0 | 0.11 | 0 | 7.2 | 0 | 0.24 | 0 | 0 | 0 | 1 | 0.081 | 0.047 | 0.28 | 0.16 | 0 | 0.25 | 1.26 | 0.8 | 763 | 652 | 0.33 | 0.006 | 728 | -0.43
0 | 0 | 0.06 | 0 | 7.85 | 0 | 0.43 | 0 | 0 | 0 | 1 | 0.082 | 0.207 | 0.2 | 0.13 | 0 | 0.09 | 1.08 | 0.6 | 792 | 723 | 0.1 | 0.017 | 746 | 2.18
0 | 0 | 0.05 | 0 | 7.26 | 0 | 0.25 | 0 | 0 | 0 | 1 | 0.124 | 0.221 | 0.15 | 0.06 | 0 | 0.14 | 1.47 | 0.6 | 735 | 1097 | 0.02 | 0.01 | 748 | 2.29
0 | 0 | 0.1 | 0 | 7.8 | 0 | 0.34 | 0 | 0 | 0 | 1 | 0.224 | 0.248 | 0.21 | 0.12 | 0 | 0.09 | 1.6 | 0.8 | 628 | 1018 | 0.03 | 0.011 | 770 | 2.14
0 | 0 | 0.08 | 0 | 7.72 | 0 | 0.45 | 0 | 0 | 0 | 1 | 0.229 | 0.165 | 0.16 | 0.03 | 0 | 0.03 | 1.88 | 1.2 | 668 | 676 | 0.24 | 0.009 | 693 | -1.31
0 | 0 | 0.09 | 0 | 7.54 | 0 | 0.42 | 0 | 0 | 0 | 1 | 0.29 | 0.063 | 0.26 | 0.17 | 0 | 0.13 | 1.44 | 0.8 | 795 | 895 | 0.05 | 0.014 | 777 | 2.15
0 | 0 | 0.06 | 0 | 7.61 | 0 | 0.87 | 0 | 0 | 0 | 1 | 0.136 | 0.289 | 0.24 | 0.06 | 0 | 0.21 | 1.28 | 0.7 | 695 | 892 | 0.07 | 0.026 | 771 | 2.09
0 | 0 | 0.06 | 0 | 8.12 | 0 | 0.24 | 0 | 0 | 0 | 0 | 0.252 | 0.272 | 0.24 | 0.07 | 0 | 0.09 | 0.69 | 1.2 | 673 | 890 | 0.17 | 0.025 | 773 | -0.45
0 | 0 | 0.08 | 0 | 7.28 | 0 | 0.68 | 0 | 0 | 0 | 1 | 0.191 | 0.26 | 0.09 | 0.09 | 0 | 0.27 | 1.11 | 0.7 | 695 | 616 | 0.47 | 0.011 | 767 | -1.14
0 | 0 | 0.06 | 0 | 7.45 | 0 | 0.67 | 0 | 0 | 0 | 1 | 0.166 | 0.207 | 0.2 | 0.17 | 0 | 0.12 | 1.15 | 0.8 | 775 | 987 | 0.12 | 0.007 | 788 | 0.91
0 | 0 | 0.1 | 0 | 7.16 | 0 | 0.79 | 0 | 0 | 0 | 1 | 0.174 | 0.266 | 0.09 | 0.05 | 0 | 0.11 | 1.64 | 0.6 | 782 | 990 | 0 | 0.007 | 727 | 2.25
0 | 0 | 0.11 | 0 | 7.49 | 0 | 0.46 | 0 | 0 | 0 | 1 | 0.115 | 0.17 | 0.07 | 0.15 | 0 | 0.2 | 1.37 | 0.8 | 791 | 618 | 0.25 | 0.007 | 780 | -0.66
0 | 0 | 0.1 | 0 | 7.59 | 0 | 0.58 | 0 | 0 | 0 | 1 | 0.177 | 0.26 | 0.1 | 0.12 | 0 | 0.12 | 1.86 | 0.5 | 606 | 692 | 0.18 | 0.018 | 784 | 2.68
0 | 0 | 0.07 | 0 | 7.64 | 0 | 0.83 | 0 | 0 | 0 | 0 | 0.182 | 0.008 | 0.05 | 0.02 | 0 | 0.09 | 1.35 | 0.9 | 736 | 682 | 0.26 | 0.015 | 775 | -1.16
0 | 0 | 0.09 | 0 | 8.09 | 0 | 0.51 | 0 | 0 | 0 | 1 | 0.192 | 0.209 | 0.11 | 0.06 | 0 | 0.29 | 0.4 | 0.8 | 798 | 762 | 0.37 | 0.017 | 763 | -1.01
0 | 0 | 0.05 | 0 | 7.63 | 0 | 0.48 | 0 | 0 | 0 | 1 | 0.208 | 0.288 | 0.26 | 0.13 | 0 | 0.23 | 0.14 | 0.9 | 878 | 965 | 0.01 | 0.011 | 756 | 0.73
0 | 0 | 0.09 | 0 | 6.3 | 0 | 0.52 | 0 | 0 | 0 | 1 | 0.186 | 0.255 | 0.26 | 0.15 | 0 | 0.14 | 0.19 | 0.9 | 746 | 704 | 0.19 | 0.025 | 732 | 0.04
0 | 0 | 0.09 | 0 | 7.7 | 0 | 0.59 | 0 | 0 | 0 | 1 | 0.013 | 0.228 | 0.11 | 0.21 | 0 | 0.26 | 0.34 | 0.7 | 639 | 669 | 0.06 | 0.013 | 749 | 1.32
0 | 0 | 0.07 | 0 | 8.08 | 0 | 0.63 | 0 | 0 | 0 | 1 | 0.297 | 0.149 | 0.11 | 0.12 | 0 | 0.21 | 0.43 | 0.6 | 682 | 944 | 0.01 | 0.014 | 721 | 2.57
0 | 0 | 0.09 | 0 | 7.81 | 0 | 0.7 | 0 | 0 | 0 | 1 | 0.123 | 0.121 | 0.12 | 0.15 | 0 | 0.09 | 0.4 | 0.8 | 831 | 563 | 0.05 | 0.014 | 719 | 0.85
0 | 0 | 0.07 | 0 | 7.97 | 0 | 0.4 | 0 | 0 | 0 | 1 | 0.129 | 0.277 | 0.09 | 0.07 | 0 | 0.29 | 0.39 | 0.7 | 971 | 961 | 0.09 | 0.023 | 776 | 1.04
0 | 0 | 0.08 | 0 | 6.82 | 0 | 0.47 | 0 | 0 | 0 | 1 | 0.258 | 0.12 | 0.14 | 0.15 | 0 | 0.12 | 0.51 | 1 | 956 | 977 | 0.02 | 0.005 | 746 | -0.34
0 | 0 | 0.13 | 0 | 7.02 | 0 | 0.86 | 0 | 0 | 0 | 1 | 0.16 | 0.059 | 0.18 | 0.22 | 0 | 0.25 | 0.3 | 0.9 | 885 | 862 | 0.12 | 0.006 | 761 | -0.58
0 | 0 | 0.12 | 0 | 8.15 | 0 | 0.08 | 0 | 0 | 0 | 1 | 0.109 | 0.064 | 0.09 | 0.06 | 0 | 0.25 | 0.03 | 0.7 | 723 | 795 | 0.35 | 0.014 | 752 | -1.02
0 | 0 | 0.08 | 0 | 7.36 | 0 | 0.22 | 0 | 0 | 0 | 1 | 0.256 | 0.122 | 0.01 | 0.13 | 0 | 0.01 | 0.27 | 0.7 | 803 | 883 | 0.08 | 0.019 | 766 | 0.97
0 | 0 | 0.07 | 0 | 7.16 | 0 | 0.54 | 0 | 0 | 0 | 2 | 0.107 | 0.23 | 0.15 | 0.12 | 0 | 0.21 | 0.16 | 0.9 | 822 | 981 | 0.21 | 0.018 | 751 | -0.27
0 | 0 | 0.08 | 0 | 7.01 | 0 | 0.7 | 0 | 0 | 0 | 1 | 0.035 | 0.07 | 0.21 | 0.1 | 0 | 0.04 | 0.18 | 0.6 | 933 | 857 | 0.15 | 0.014 | 737 | 1.03
0 | 0 | 0.07 | 0 | 8.93 | 0 | 0.56 | 0 | 0 | 0 | 1 | 0.174 | 0.117 | 0.29 | 0.1 | 0 | 0.01 | 0.53 | 1 | 946 | 980 | 0 | 0.007 | 774 | 0.21
0 | 0 | 0.07 | 0 | 7.3 | 0 | 0.78 | 0 | 0 | 0 | 1 | 0.167 | 0.144 | 0.16 | 0.17 | 0 | 0.13 | 0.39 | 0.3 | 830 | 1046 | 0.19 | 0.011 | 759 | 3.41
0 | 0 | 0.06 | 0 | 7.06 | 0 | 0.41 | 0 | 0 | 0 | 1 | 0.011 | 0.106 | 0.28 | 0.07 | 0 | 0.27 | 0.52 | 0.8 | 987 | 927 | 0.1 | 0.012 | 760 | 0.25
0 | 0 | 0.08 | 0 | 7.86 | 0 | 0.34 | 0 | 0 | 0 | 1 | 0.167 | 0.187 | 0.12 | 0.14 | 0 | 0.21 | 0.61 | 0.9 | 752 | 882 | 0.15 | 0.012 | 720 | 0.07
0 | 0 | 0.09 | 0 | 7.7 | 0 | 0.44 | 0 | 0 | 0 | 0 | 0.037 | 0.095 | 0.28 | 0.09 | 0 | 0.29 | 0.28 | 1 | 727 | 970 | 0.03 | 0.007 | 770 | -0.43
0 | 0 | 0.05 | 0 | 7.68 | 0 | 0.58 | 0 | 0 | 0 | 1 | 0.119 | 0.091 | 0.22 | 0.12 | 0 | 0.18 | 0.31 | 1.1 | 785 | 875 | 0.34 | 0.008 | 726 | -1.76
0 | 0 | 0.08 | 0 | 6.6 | 0 | 0.57 | 0 | 0 | 0 | 1 | 0.041 | 0.285 | 0.07 | 0.05 | 0 | 0.24 | 0.31 | 0.4 | 669 | 1055 | 0.03 | 0.011 | 778 | 2.75
0 | 0 | 0.08 | 0 | 7.09 | 0 | 0.26 | 0 | 0 | 0 | 1 | 0.094 | 0.136 | 0.29 | 0.13 | 0 | 0.29 | 0.24 | 0.8 | 627 | 873 | 0.22 | 0.021 | 741 | 0.54
0 | 0 | 0.08 | 0 | 8.44 | 0 | 0.09 | 0 | 0 | 0 | 1 | 0.057 | 0.029 | 0.1 | 0.15 | 0 | 0.07 | 0.33 | 0.9 | 759 | 1021 | 0.48 | 0.01 | 720 | -0.97
0 | 0 | 0.09 | 0 | 7.81 | 0 | 0.56 | 0 | 0 | 0 | 2 | 0.17 | 0.039 | 0.25 | 0.12 | 0 | 0.21 | 0.46 | 0.9 | 793 | 783 | 0.26 | 0.028 | 779 | -0.27
0 | 0 | 0.09 | 0 | 6.23 | 0 | 0.82 | 0 | 0 | 0 | 1 | 0.045 | 0.199 | 0.13 | 0.15 | 0 | 0.16 | 0.8 | 1 | 688 | 768 | 0.65 | 0.011 | 789 | -2.34
0 | 0 | 0.1 | 0 | 6.95 | 0 | 0.5 | 0 | 0 | 0 | 0 | 0.266 | 0.241 | 0.1 | 0.07 | 0 | 0 | 0.46 | 0.2 | 749 | 744 | 0.14 | 0.016 | 729 | 4.6
0 | 0 | 0.11 | 0 | 7.63 | 0 | 0.71 | 0 | 0 | 0 | 1 | 0.14 | 0.242 | 0.08 | 0.06 | 0 | 0.26 | 0.47 | 0.7 | 713 | 1005 | 0.08 | 0.016 | 805 | 0.62
0 | 0 | 0.1 | 0 | 7.54 | 0 | 0.46 | 0 | 0 | 0 | 1 | 0.029 | 0.291 | 0.06 | 0.17 | 0 | 0.25 | 0.43 | 0.9 | 968 | 812 | 0.23 | 0.022 | 771 | 0.04
0 | 0 | 0.08 | 0 | 7.85 | 0 | 0.31 | 0 | 0 | 0 | 1 | 0.213 | 0.107 | 0.28 | 0.17 | 0 | 0.11 | 0.64 | 0.8 | 817 | 725 | 0.05 | 0.009 | 709 | 1.3
0 | 0 | 0.07 | 0 | 7.45 | 0 | 0.79 | 0 | 0 | 0 | 1 | 0.225 | 0.12 | 0.09 | 0.11 | 0 | 0.05 | 0.54 | 0.6 | 671 | 995 | 0.08 | 0.012 | 724 | 1.87
0 | 0 | 0.09 | 0 | 7.22 | 0 | 0.48 | 0 | 0 | 0 | 1 | 0.172 | 0.168 | 0.13 | 0.08 | 0 | 0.06 | 0.41 | 0.8 | 601 | 1041 | 0.01 | 0.015 | 792 | 1.18
0 | 0 | 0.09 | 0 | 7.03 | 0 | 0.28 | 0 | 0 | 0 | 1 | 0.109 | 0.041 | 0.08 | 0.11 | 0 | 0.14 | 0.48 | 0.7 | 797 | 963 | 0.51 | 0.011 | 739 | -0.62
0 | 0 | 0.08 | 0 | 7.24 | 0 | 0.32 | 0 | 0 | 0 | 1 | 0.217 | 0.202 | 0.04 | 0.11 | 0 | 0.27 | 0.19 | 0.6 | 862 | 1101 | 0.12 | 0.009 | 724 | 1.12
0 | 0 | 0.11 | 0 | 8.14 | 0 | 0.8 | 0 | 0 | 0 | 1 | 0.163 | 0.215 | 0.2 | 0.16 | 0 | 0.15 | 0.19 | 0.9 | 707 | 893 | 0.14 | 0.015 | 715 | 0.66
0 | 0 | 0.08 | 0 | 7.96 | 0 | 0.26 | 0 | 0 | 0 | 1 | 0.148 | 0.062 | 0.04 | 0.12 | 0 | 0.18 | 0.54 | 0.9 | 714 | 878 | 0.24 | 0.009 | 721 | -0.85
0 | 0 | 0.09 | 0 | 7.69 | 0 | 0.25 | 0 | 0 | 0 | 1 | 0.188 | 0.162 | 0.24 | 0.1 | 0 | 0.15 | 0 | 0.8 | 701 | 732 | 0.12 | 0.013 | 767 | -0.54
0 | 0 | 0.09 | 0 | 6.55 | 0 | 0.31 | 0 | 0 | 0 | 1 | 0.033 | 0.199 | 0 | 0.12 | 0 | 0.01 | 0.67 | 0.9 | 812 | 711 | 0.13 | 0.008 | 737 | -1.23
0 | 0 | 0.08 | 0 | 7.55 | 0 | 0.45 | 0 | 0 | 0 | 1 | 0.013 | 0.042 | 0.14 | 0.11 | 0 | 0.12 | 0.06 | 0.9 | 655 | 850 | 0.01 | 0.022 | 748 | 0.96
0 | 0 | 0.06 | 0 | 7.34 | 0 | 0.35 | 0 | 0 | 0 | 1 | 0.166 | 0.123 | 0.24 | 0.1 | 0 | 0.15 | 0.41 | 0.6 | 679 | 858 | 0.5 | 0.011 | 718 | -0.14
0 | 0 | 0.07 | 0 | 7.26 | 0 | 0.81 | 0 | 0 | 0 | 1 | 0.154 | 0.103 | 0.13 | 0.1 | 0 | 0.21 | 0.26 | 0.9 | 862 | 775 | 0.04 | 0.019 | 762 | 0.42
0 | 0 | 0.11 | 0 | 7.38 | 0 | 0.59 | 0 | 0 | 0 | 1 | 0.225 | 0.16 | 0.16 | 0.04 | 0 | 0.01 | 0 | 0.8 | 834 | 739 | 0.02 | 0.011 | 744 | 0.09
0 | 0 | 0.05 | 0 | 7.59 | 0 | 0.15 | 0 | 0 | 0 | 2 | 0.01 | 0.045 | 0.27 | 0.17 | 0 | 0.05 | 0.13 | 0.9 | 753 | 681 | 0.54 | 0.012 | 730 | -1.71
0 | 0 | 0.08 | 0 | 7.04 | 0 | 0.09 | 0 | 0 | 0 | 1 | 0.03 | 0.166 | 0.06 | 0.15 | 0 | 0.19 | 0.25 | 0.9 | 953 | 807 | 0.01 | 0.006 | 732 | -0.25
0 | 0 | 0.08 | 0 | 7.4 | 0 | 0.78 | 0 | 0 | 0 | 1 | 0.154 | 0.215 | 0.1 | 0.11 | 0 | 0.03 | 0.61 | 0.8 | 911 | 803 | 0.17 | 0.008 | 754 | -0.74
0 | 0 | 0.04 | 0 | 8.25 | 0 | 0.18 | 0 | 0 | 0 | 1 | 0.047 | 0.287 | 0.29 | 0.16 | 0 | 0.27 | 0.31 | 0.8 | 575 | 653 | 0.07 | 0.014 | 757 | 0.65
0 | 0 | 0.06 | 0 | 7.32 | 0 | 0.07 | 0 | 0 | 0 | 1 | 0.244 | 0.103 | 0.2 | 0.11 | 0 | 0.29 | 0.69 | 0.5 | 620 | 679 | 0.03 | 0.011 | 777 | 2.16
0 | 0 | 0.1 | 0 | 7.26 | 0 | 0.45 | 0 | 0 | 0 | 1 | 0.158 | 0.118 | 0.16 | 0.18 | 0 | 0.11 | 0.42 | 0.8 | 753 | 876 | 0.16 | 0.008 | 774 | 0
0 | 0 | 0.08 | 0 | 7.28 | 0 | 0.57 | 0 | 0 | 0 | 1 | 0.209 | 0.005 | 0.1 | 0.1 | 0 | 0.28 | 0.2 | 0.9 | 812 | 737 | 0.03 | 0.015 | 697 | 0.75
0 | 0 | 0.1 | 0 | 7.8 | 0 | 0.19 | 0 | 0 | 0 | 0 | 0.243 | 0.225 | 0.28 | 0.16 | 0 | 0.14 | 0.5 | 0.8 | 924 | 900 | 0.14 | 0.006 | 723 | -0.15
0 | 0 | 0.07 | 0 | 7.09 | 0 | 0.56 | 0 | 0 | 0 | 1 | 0.164 | 0.199 | 0.27 | 0.1 | 0 | 0.25 | 0.74 | 0.8 | 835 | 829 | 0.08 | 0.009 | 736 | 0.36
0 | 0 | 0.09 | 0 | 7.76 | 0 | 0.34 | 0 | 0 | 0 | 1 | 0.208 | 0.287 | 0.26 | 0.22 | 0 | 0.19 | 0.49 | 0.6 | 758 | 896 | 0.03 | 0.013 | 757 | 2.8
0 | 0 | 0.08 | 0 | 7.35 | 0 | 0.51 | 0 | 0 | 0 | 1 | 0.285 | 0.056 | 0.17 | 0.11 | 0 | 0.24 | 0.15 | 0.7 | 799 | 747 | 0.21 | 0.015 | 741 | 0.1
0 | 0 | 0.06 | 0 | 7.39 | 0 | 0.64 | 0 | 0 | 0 | 1 | 0.219 | 0.219 | 0.09 | 0.15 | 0 | 0.03 | 0.12 | 0.7 | 744 | 664 | 0.04 | 0.012 | 764 | 0.62
0 | 0 | 0.05 | 0 | 7.85 | 0 | 0.62 | 0 | 0 | 0 | 2 | 0.251 | 0.203 | 0.27 | 0.1 | 0 | 0.01 | 0 | 0.6 | 748 | 828 | 0.04 | 0.009 | 728 | 0.97
0 | 0 | 0.09 | 0 | 8.2 | 0 | 1.7 | 0 | 0 | 0 | 1 | 0.246 | 0.162 | 0.24 | 0.13 | 0 | 0.18 | 0.73 | 0.9 | 926 | 1019 | 0.18 | 0.009 | 774 | -0.1
0 | 0 | 0.05 | 0 | 7.49 | 0 | 1.81 | 0 | 0 | 0 | 1 | 0.125 | 0.272 | 0.24 | 0.07 | 0 | 0.21 | 0.34 | 1.1 | 776 | 835 | 0.23 | 0.008 | 736 | -1.76
0 | 0 | 0.07 | 0 | 7.6 | 0 | 1.89 | 0 | 0 | 0 | 0 | 0.113 | 0.197 | 0.21 | 0.15 | 0 | 0.23 | 0.38 | 0.3 | 690 | 1052 | 0.19 | 0.011 | 748 | 3.15
0 | 0 | 0.08 | 0 | 6.85 | 0 | 2.08 | 0 | 0 | 0 | 1 | 0.103 | 0.043 | 0.2 | 0.18 | 0 | 0.19 | 0.37 | 0.6 | 912 | 1108 | 0.06 | 0.025 | 780 | 2.91
0 | 0 | 0.04 | 0 | 7.35 | 0 | 1.81 | 0 | 0 | 0 | 1 | 0.284 | 0.09 | 0.27 | 0.16 | 0 | 0.25 | 0.46 | 0.7 | 717 | 789 | 0.07 | 0.008 | 701 | 1.15
0 | 0 | 0.05 | 0 | 7.97 | 0 | 2.14 | 0 | 0 | 0 | 1 | 0.228 | 0.267 | 0.02 | 0.14 | 0 | 0.14 | 0.4 | 1.1 | 1088 | 740 | 0.08 | 0.007 | 763 | -0.82
0 | 0 | 0.05 | 0 | 7.89 | 0 | 1.63 | 0 | 0 | 0 | 1 | 0.037 | 0.278 | 0.15 | 0.12 | 0 | 0.08 | 0.41 | 0.4 | 1009 | 934 | 0.16 | 0.014 | 767 | 2.41
0 | 0 | 0.08 | 0 | 7.42 | 0 | 1.98 | 0 | 0 | 0 | 0 | 0.179 | 0.064 | 0.04 | 0.16 | 0 | 0.04 | 0.22 | 0.5 | 765 | 714 | 0.15 | 0.005 | 704 | 0.69
0 | 0 | 0.11 | 0 | 7.74 | 0 | 1.88 | 0 | 0 | 0 | 1 | 0.181 | 0.006 | 0.04 | 0.13 | 0 | 0.2 | 0.25 | 0.9 | 564 | 865 | 0.13 | 0.008 | 737 | -0.26
0 | 0 | 0.09 | 0 | 8.11 | 0 | 2.23 | 0 | 0 | 0 | 1 | 0.17 | 0.164 | 0.16 | 0.11 | 0 | 0.16 | 0.54 | 1.2 | 974 | 753 | 0.17 | 0.012 | 711 | -0.54
0 | 0 | 0.09 | 0 | 7.7 | 0 | 1.74 | 0 | 0 | 0 | 0 | 0.105 | 0.008 | 0.16 | 0.08 | 0 | 0.23 | 0.26 | 0.6 | 903 | 734 | 0.14 | 0.028 | 731 | 1.64
0 | 0 | 0.09 | 0 | 7.91 | 0 | 1.48 | 0 | 0 | 0 | 1 | 0.248 | 0.055 | 0.29 | 0.11 | 0 | 0.2 | 0.6 | 1 | 840 | 906 | 0.46 | 0.015 | 731 | -0.8
0 | 0 | 0.12 | 0 | 7.37 | 0 | 1.86 | 0 | 0 | 0 | 1 | 0.089 | 0.072 | 0.05 | 0.15 | 0 | 0.01 | 0.57 | 1.3 | 812 | 1022 | 0.28 | 0.015 | 712 | -0.76
0 | 0 | 0.05 | 0 | 8 | 0 | 1.65 | 0 | 0 | 0 | 1 | 0.157 | 0.081 | 0.09 | 0.07 | 0 | 0.02 | 0.19 | 1 | 607 | 927 | 0.5 | 0.01 | 681 | -1.77
0 | 0 | 0.09 | 0 | 7.7 | 0 | 1.92 | 0 | 0 | 0 | 1 | 0.057 | 0.185 | 0.19 | 0.04 | 0 | 0.27 | 0.25 | 1 | 734 | 651 | 0.02 | 0.016 | 743 | -0.1
0 | 0 | 0.08 | 0 | 7.47 | 0 | 1.5 | 0 | 0 | 0 | 1 | 0.297 | 0.137 | 0.27 | 0.18 | 0 | 0.28 | 0.61 | 1.1 | 789 | 774 | 0.08 | 0.016 | 740 | 0.61
0 | 0 | 0.1 | 0 | 7.56 | 0 | 1.74 | 0 | 0 | 0 | 2 | 0.186 | 0.036 | 0.26 | 0.1 | 0 | 0.28 | 0.31 | 1.1 | 853 | 804 | 0.04 | 0.011 | 759 | -0.2
0 | 0 | 0.1 | 0 | 8.2 | 0 | 1.76 | 0 | 0 | 0 | 1 | 0.216 | 0.164 | 0.27 | 0.11 | 0 | 0.06 | 0.5 | 0.7 | 825 | 1024 | 0.11 | 0.014 | 725 | 1.74
0 | 0 | 0.1 | 0 | 7.21 | 0 | 1.89 | 0 | 0 | 0 | 1 | 0.173 | 0.046 | 0.02 | 0.09 | 0 | 0.07 | 0.31 | 0.5 | 720 | 594 | 0.09 | 0.008 | 750 | 0.74
0 | 0 | 0.08 | 0 | 7.96 | 0 | 1.95 | 0 | 0 | 0 | 1 | 0.017 | 0.136 | 0.04 | 0.14 | 0 | 0.02 | 0.5 | 0.4 | 942 | 969 | 0.25 | 0.012 | 707 | 2.94
0 | 0 | 0.08 | 0 | 8.01 | 0 | 1.7 | 0 | 0 | 0 | 1 | 0.031 | 0.241 | 0.16 | 0.17 | 0 | 0 | 0.2 | 0.9 | 1047 | 867 | 0.19 | 0.01 | 780 | -0.33
0 | 0 | 0.08 | 0 | 7.36 | 0 | 1.7 | 0 | 0 | 0 | 1 | 0.044 | 0.293 | 0.05 | 0.13 | 0 | 0.03 | 0.09 | 0.9 | 795 | 693 | 0.06 | 0.013 | 740 | -0.04
0 | 0 | 0.1 | 0 | 8.38 | 0 | 1.69 | 0 | 0 | 0 | 1 | 0.236 | 0.241 | 0.14 | 0.18 | 0 | 0.14 | 0.22 | 0.7 | 779 | 800 | 0.08 | 0.014 | 753 | 1.27
0 | 0 | 0.07 | 0 | 8.21 | 0 | 1.89 | 0 | 0 | 0 | 1 | 0.106 | 0.107 | 0.12 | 0.09 | 0 | 0.07 | 0.42 | 0.8 | 1104 | 694 | 0.41 | 0.008 | 774 | -1.59
0 | 0 | 0.08 | 0 | 7.11 | 0 | 1.88 | 0 | 0 | 0 | 2 | 0.162 | 0.269 | 0.28 | 0.16 | 0 | 0.12 | 0.37 | 0.9 | 751 | 762 | 0.09 | 0.01 | 756 | 0.21
0 | 0 | 0.07 | 0 | 7.23 | 0 | 1.67 | 0 | 0 | 0 | 1 | 0.218 | 0.013 | 0.29 | 0.19 | 0 | 0.16 | 0.34 | 0.9 | 761 | 864 | 0.01 | 0.022 | 778 | 1.65
0 | 0 | 0.08 | 0 | 7.47 | 0 | 1.72 | 0 | 0 | 0 | 1 | 0.132 | 0.003 | 0.25 | 0.21 | 0 | 0.28 | 0.11 | 0.9 | 882 | 810 | 0.43 | 0.007 | 747 | -1.26
0 | 0 | 0.08 | 0 | 7.36 | 0 | 1.94 | 0 | 0 | 0 | 1 | 0.19 | 0.074 | 0.05 | 0.17 | 0 | 0.05 | 0.36 | 0.6 | 916 | 902 | 0.01 | 0.009 | 777 | 2.05
0 | 0 | 0.09 | 0 | 7.73 | 0 | 1.65 | 0 | 0 | 0 | 2 | 0.178 | 0.273 | 0.06 | 0.18 | 0 | 0.17 | 0.32 | 1.2 | 872 | 613 | 0.14 | 0.009 | 751 | -1.03
0 | 0 | 0.07 | 0 | 7.74 | 0 | 1.57 | 0 | 0 | 0 | 1 | 0.168 | 0.148 | 0.12 | 0.14 | 0 | 0.12 | 0.27 | 0.8 | 844 | 763 | 0.1 | 0.01 | 753 | 0.1
0 | 0 | 0.07 | 0 | 7.52 | 0 | 1.86 | 0 | 0 | 0 | 1 | 0.167 | 0.262 | 0.16 | 0.05 | 0 | 0.15 | 0.49 | 0.9 | 754 | 792 | 0.11 | 0.016 | 721 | 0.21
0 | 0 | 0.09 | 0 | 8.23 | 0 | 1.61 | 0 | 0 | 0 | 1 | 0.112 | 0.03 | 0.09 | 0.14 | 0 | 0.15 | 0.48 | 0.7 | 753 | 818 | 0.17 | 0.004 | 729 | -0.78
0 | 0 | 0.05 | 0 | 7.67 | 0 | 1.79 | 0 | 0 | 0 | 1 | 0.213 | 0.247 | 0.14 | 0.15 | 0 | 0.04 | 0.33 | 0.7 | 740 | 777 | 0.38 | 0.014 | 700 | 0.22
0 | 0 | 0.09 | 0 | 8.33 | 0 | 1.74 | 0 | 0 | 0 | 1 | 0.199 | 0.075 | 0.01 | 0.11 | 0 | 0.03 | 0.19 | 0.6 | 649 | 836 | 0.06 | 0.012 | 742 | 1.25
0 | 0 | 0.09 | 0 | 7.44 | 0 | 1.4 | 0 | 0 | 0 | 1 | 0.01 | 0.155 | 0.03 | 0.1 | 0 | 0.28 | 0.2 | 0.8 | 772 | 901 | 0.14 | 0.013 | 718 | 0.18
0 | 0 | 0.1 | 0 | 8 | 0 | 1.79 | 0 | 0 | 0 | 1 | 0.199 | 0.221 | 0.08 | 0.13 | 0 | 0.28 | 0.47 | 0.7 | 856 | 664 | 0.39 | 0.013 | 705 | -0.15
0 | 0 | 0.08 | 0 | 8.86 | 0 | 1.97 | 0 | 0 | 0 | 1 | 0.263 | 0.106 | 0.05 | 0.16 | 0 | 0.01 | 0.34 | 0.9 | 724 | 1009 | 0.07 | 0.018 | 733 | 1.28
0 | 0 | 0.06 | 0 | 7.18 | 0 | 1.47 | 0 | 0 | 0 | 1 | 0.019 | 0.201 | 0.15 | 0.02 | 0 | 0.11 | 0.44 | 0.6 | 819 | 866 | 0.05 | 0.012 | 764 | 1.07
0 | 0 | 0.12 | 0 | 7.73 | 0 | 1.54 | 0 | 0 | 0 | 1 | 0.064 | 0.128 | 0.19 | 0.11 | 0 | 0.3 | 0.37 | 0.8 | 879 | 547 | 0.35 | 0.012 | 766 | -1.24
0 | 0 | 0.1 | 0 | 7.77 | 0 | 1.62 | 0 | 0 | 0 | 2 | 0.216 | 0.164 | 0.12 | 0.16 | 0 | 0.03 | 0.59 | 0.5 | 749 | 1084 | 0.21 | 0.009 | 738 | 1.81
0 | 0 | 0.09 | 0 | 6.96 | 0 | 1.6 | 0 | 0 | 0 | 1 | 0.074 | 0.137 | 0.24 | 0.03 | 0 | 0.17 | 0.23 | 0.7 | 797 | 649 | 0.26 | 0.011 | 715 | -0.62
0 | 0 | 0.08 | 0 | 7.63 | 0 | 1.6 | 0 | 0 | 0 | 1 | 0.277 | 0.294 | 0.04 | 0.12 | 0 | 0.28 | 0.43 | 0.7 | 731 | 1073 | 0.35 | 0.016 | 777 | 0.11
0 | 0 | 0.1 | 0 | 8.21 | 0 | 1.69 | 0 | 0 | 0 | 1 | 0.051 | 0.257 | 0.21 | 0.11 | 0 | 0.15 | 0.52 | 1 | 902 | 913 | 0.1 | 0.01 | 787 | -0.18
0 | 0 | 0.06 | 0 | 7.12 | 0 | 1.99 | 0 | 0 | 0 | 1 | 0.289 | 0.236 | 0.2 | 0.08 | 0 | 0.1 | 0.4 | 0.6 | 652 | 943 | 0.38 | 0.015 | 752 | 0.27
0 | 0 | 0.07 | 0 | 7.47 | 0 | 1.79 | 0 | 0 | 0 | 1 | 0.095 | 0.299 | 0.09 | 0.13 | 0 | 0.24 | 0.13 | 0.8 | 654 | 1007 | 0.15 | 0.013 | 723 | 0.58
0 | 0 | 0.08 | 0 | 7.83 | 0 | 1.56 | 0 | 0 | 0 | 1 | 0.096 | 0.086 | 0.2 | 0.04 | 0 | 0.25 | 0.38 | 1 | 771 | 957 | 0.15 | 0.008 | 746 | -1.12
0 | 0 | 0.07 | 0 | 7.41 | 0 | 1.81 | 0 | 0 | 0 | 0 | 0.252 | 0.13 | 0.21 | 0.05 | 0 | 0.01 | 0.4 | 0.6 | 697 | 874 | 0.27 | 0.013 | 761 | -0.21
0 | 0 | 0.11 | 0 | 6.94 | 0 | 1.87 | 0 | 0 | 0 | 1 | 0.099 | 0.164 | 0.11 | 0.06 | 0 | 0.03 | 0.4 | 0.6 | 924 | 876 | 0.21 | 0.008 | 704 | 0.42
0 | 0 | 0.07 | 0 | 7.41 | 0 | 1.72 | 0 | 0 | 0 | 1 | 0.224 | 0.086 | 0.23 | 0.11 | 0 | 0.2 | 0.46 | 0.7 | 827 | 936 | 0.41 | 0.008 | 723 | -0.34
0 | 0 | 0.06 | 0 | 7.05 | 0 | 1.79 | 0 | 0 | 0 | 1 | 0.25 | 0.141 | 0.05 | 0.11 | 0 | 0.22 | 0.44 | 0.7 | 899 | 952 | 0.05 | 0.01 | 815 | 0.59
0 | 0 | 0.11 | 0 | 6.48 | 0 | 1.73 | 0 | 0 | 0 | 1 | 0.229 | 0.228 | 0.22 | 0.11 | 0 | 0.01 | 0.43 | 0.8 | 807 | 973 | 0.06 | 0.011 | 787 | 0.59
0 | 0 | 0.09 | 0 | 7.26 | 0 | 1.85 | 0 | 0 | 0 | 1 | 0.021 | 0.067 | 0.21 | 0.13 | 0 | 0 | 0.64 | 0.7 | 796 | 697 | 0.31 | 0.007 | 769 | -0.72
0 | 0 | 0.06 | 0 | 7.18 | 0 | 1.57 | 0 | 0 | 0 | 0 | 0.094 | 0.168 | 0.26 | 0.05 | 0 | 0 | 0.4 | 1 | 728 | 906 | 0.33 | 0.006 | 742 | -2.39
0 | 0 | 0.07 | 0 | 2.43 | 0 | 1.47 | 0 | 0 | 0 | 1 | 0.18 | 0.121 | 0.21 | 0.11 | 0 | 0.18 | 0.56 | 1 | 787 | 549 | 0.28 | 0.006 | 756 | -3.07
0 | 0 | 0.1 | 0 | 3.35 | 0 | 1.73 | 0 | 0 | 0 | 1 | 0.179 | 0.298 | 0.23 | 0.26 | 0 | 0 | 0.33 | 0.9 | 875 | 929 | 0.24 | 0.016 | 751 | -0.59
0 | 0 | 0.08 | 0 | 3.06 | 0 | 1.73 | 0 | 0 | 0 | 1 | 0.048 | 0.177 | 0.01 | 0.17 | 0 | 0.19 | 0.62 | 0.5 | 791 | 864 | 0.24 | 0.013 | 756 | 0.78
0 | 0 | 0.07 | 0 | 3.6 | 0 | 1.53 | 0 | 0 | 0 | 2 | 0.285 | 0.161 | 0.17 | 0.04 | 0 | 0.11 | 0.52 | 0.5 | 707 | 1022 | 0.16 | 0.017 | 756 | 1.11
0 | 0 | 0.08 | 0 | 3.24 | 0 | 1.65 | 0 | 0 | 0 | 1 | 0.196 | 0.087 | 0.04 | 0.2 | 0 | 0.01 | 0.45 | 0.3 | 941 | 794 | 0.13 | 0.009 | 758 | 2.93
0 | 0 | 0.12 | 0 | 3.48 | 0 | 1.77 | 0 | 0 | 0 | 1 | 0.258 | 0.255 | 0.19 | 0.08 | 0 | 0.08 | 0.43 | 1.1 | 808 | 804 | 0.29 | 0.012 | 732 | -2.13
0 | 0 | 0.12 | 0 | 3.12 | 0 | 2.08 | 0 | 0 | 0 | 1 | 0.279 | 0.2 | 0.28 | 0.11 | 0 | 0.11 | 0.3 | 1 | 953 | 619 | 0.1 | 0.018 | 767 | -0.86
0 | 0 | 0.08 | 0 | 2.91 | 0 | 1.72 | 0 | 0 | 0 | 1 | 0.007 | 0.288 | 0.13 | 0.16 | 0 | 0.13 | 0.3 | 1 | 650 | 881 | 0.39 | 0.009 | 754 | -2.44
0 | 0 | 0.08 | 0 | 2.62 | 0 | 1.93 | 0 | 0 | 0 | 1 | 0.154 | 0.045 | 0.24 | 0.1 | 0 | 0.11 | 0.7 | 0.7 | 1025 | 771 | 0.2 | 0.009 | 702 | -0.33
0 | 0 | 0.07 | 0 | 2.94 | 0 | 2.06 | 0 | 0 | 0 | 1 | 0.213 | 0.267 | 0 | 0.1 | 0 | 0.05 | 0.28 | 0.8 | 868 | 1105 | 0.12 | 0.026 | 734 | 0.28
0 | 0 | 0.05 | 0 | 2.97 | 0 | 2.01 | 0 | 0 | 0 | 1 | 0.164 | 0.022 | 0.3 | 0.18 | 0 | 0.06 | 0.08 | 0.5 | 912 | 978 | 0.43 | 0.009 | 711 | 0.1
0 | 0 | 0.06 | 0 | 3.3 | 0 | 1.74 | 0 | 0 | 0 | 1 | 0.164 | 0.12 | 0.15 | 0.16 | 0 | 0.11 | 0.15 | 0.7 | 908 | 950 | 0.18 | 0.017 | 720 | 0.4
0 | 0 | 0.07 | 0 | 3.19 | 0 | 2.02 | 0 | 0 | 0 | 1 | 0.163 | 0.218 | 0.19 | 0.12 | 0 | 0.12 | 0.3 | 1 | 896 | 854 | 0.57 | 0.015 | 710 | -2.16
0 | 0 | 0.07 | 0 | 3.39 | 0 | 1.94 | 0 | 0 | 0 | 1 | 0.194 | 0.249 | 0.24 | 0.03 | 0 | 0.16 | 0.6 | 0.8 | 669 | 911 | 0.01 | 0.012 | 775 | -0.09
0 | 0 | 0.07 | 0 | 3.11 | 0 | 1.99 | 0 | 0 | 0 | 1 | 0.134 | 0.256 | 0.05 | 0.12 | 0 | 0.25 | 0.11 | 1 | 815 | 785 | 0.06 | 0.012 | 719 | -0.78
0 | 0 | 0.05 | 0 | 3.23 | 0 | 1.77 | 0 | 0 | 0 | 1 | 0.08 | 0.167 | 0.05 | 0.14 | 0 | 0.15 | 0.69 | 0.7 | 735 | 1014 | 0.02 | 0.012 | 715 | 1.64
0 | 0 | 0.12 | 0 | 2.96 | 0 | 2.01 | 0 | 0 | 0 | 1 | 0.054 | 0.031 | 0.04 | 0.19 | 0 | 0.01 | 0.42 | 1 | 808 | 749 | 0.16 | 0.013 | 744 | -1.3
0 | 0 | 0.11 | 0 | 2.95 | 0 | 1.85 | 0 | 0 | 0 | 0 | 0.03 | 0.053 | 0.07 | 0.13 | 0 | 0.16 | 0.26 | 0.8 | 793 | 832 | 0.17 | 0.009 | 768 | -1.56
0 | 0 | 0.04 | 0 | 2.77 | 0 | 1.95 | 0 | 0 | 0 | 1 | 0.006 | 0.21 | 0.23 | 0.14 | 0 | 0.14 | 0 | 0.5 | 891 | 897 | 0.05 | 0.013 | 713 | 1.39
0 | 0 | 0.12 | 0 | 2.98 | 0 | 1.66 | 0 | 0 | 0 | 1 | 0.26 | 0.042 | 0.18 | 0.07 | 0 | 0 | 0.06 | 0.7 | 730 | 812 | 0.51 | 0.013 | 791 | -1.74
0 | 0 | 0.07 | 0 | 3.37 | 0 | 1.6 | 0 | 0 | 0 | 1 | 0.21 | 0.204 | 0.27 | 0.19 | 0 | 0.07 | 0.28 | 0.4 | 696 | 697 | 0.23 | 0.012 | 747 | 1.16
0 | 0 | 0.1 | 0 | 2.49 | 0 | 2.09 | 0 | 0 | 0 | 1 | 0.069 | 0.153 | 0.06 | 0.14 | 0 | 0.19 | 0.4 | 0.5 | 890 | 807 | 0.1 | 0.007 | 747 | 0.36
0 | 0 | 0.11 | 0 | 3.65 | 0 | 1.7 | 0 | 0 | 0 | 1 | 0.08 | 0.055 | 0.04 | 0.12 | 0 | 0.09 | 0 | 0.6 | 828 | 764 | 0.06 | 0.009 | 759 | 0.09
0 | 0 | 0.07 | 0 | 2.83 | 0 | 1.87 | 0 | 0 | 0 | 1 | 0.25 | 0.1 | 0.25 | 0.14 | 0 | 0.08 | 0.43 | 0.9 | 923 | 757 | 0.48 | 0.01 | 743 | -2.53
0 | 0 | 0.1 | 0 | 2.65 | 0 | 2.18 | 0 | 0 | 0 | 1 | 0.273 | 0.061 | 0.1 | 0.12 | 0 | 0.21 | 0.26 | 0.7 | 727 | 913 | 0.31 | 0.009 | 798 | -1.72
0 | 0 | 0.12 | 0 | 2.63 | 0 | 1.87 | 0 | 0 | 0 | 1 | 0.053 | 0.037 | 0.16 | 0.13 | 0 | 0.1 | 0.42 | 0.7 | 785 | 921 | 0.12 | 0.012 | 746 | -0.18
0 | 0 | 0.08 | 0 | 2.91 | 0 | 1.97 | 0 | 0 | 0 | 1 | 0.164 | 0.206 | 0.07 | 0.09 | 0 | 0.2 | 0.65 | 1.1 | 724 | 878 | 0.08 | 0.007 | 758 | -1.8
0 | 0 | 0.09 | 0 | 3.67 | 0 | 1.98 | 0 | 0 | 0 | 1 | 0.153 | 0.239 | 0.08 | 0.13 | 0 | 0.15 | 0.73 | 0.9 | 790 | 762 | 0.07 | 0.014 | 719 | 0.07
0 | 0 | 0.02 | 0 | 3.27 | 0 | 1.8 | 0 | 0 | 0 | 1 | 0.146 | 0.058 | 0.13 | 0.17 | 0 | 0.04 | 0.45 | 0.9 | 622 | 896 | 0.12 | 0.01 | 779 | -0.88
0 | 0 | 0.08 | 0 | 2.58 | 0 | 2.05 | 0 | 0 | 0 | 1 | 0.201 | 0.202 | 0.16 | 0.18 | 0 | 0.06 | 0.14 | 0.7 | 642 | 844 | 0.33 | 0.015 | 720 | -0.36
0 | 0 | 0.08 | 0 | 2.66 | 0 | 1.94 | 0 | 0 | 0 | 2 | 0.276 | 0.115 | 0.28 | 0.12 | 0 | 0.01 | 0.01 | 0.9 | 845 | 829 | 0.66 | 0.009 | 695 | -2.7
0 | 0 | 0.08 | 0 | 2.93 | 0 | 1.98 | 0 | 0 | 0 | 1 | 0.145 | 0.087 | 0.29 | 0.2 | 0 | 0.23 | 0.36 | 1.2 | 788 | 711 | 0.28 | 0.017 | 749 | -1.92
0 | 0 | 0.07 | 0 | 3.08 | 0 | 1.96 | 0 | 0 | 0 | 1 | 0.079 | 0.236 | 0.19 | 0.14 | 0 | 0.09 | 0.5 | 0.8 | 755 | 874 | 0.35 | 0.007 | 756 | -2.25
0 | 0 | 0.08 | 0 | 3.32 | 0 | 1.64 | 0 | 0 | 0 | 1 | 0.014 | 0.266 | 0.22 | 0.08 | 0 | 0.07 | 0.08 | 0.9 | 806 | 935 | 0.22 | 0.014 | 743 | -1.02
0 | 0 | 0.09 | 0 | 3.95 | 0 | 1.96 | 0 | 0 | 0 | 1 | 0.179 | 0.188 | 0.29 | 0.14 | 0 | 0.18 | 0 | 0.9 | 710 | 795 | 0.02 | 0.012 | 743 | -0.19
0 | 0 | 0.08 | 0 | 2.84 | 0 | 1.48 | 0 | 0 | 0 | 1 | 0.206 | 0.006 | 0.13 | 0.14 | 0 | 0.16 | 0.24 | 0.9 | 787 | 759 | 0.01 | 0.015 | 754 | 0.16
0 | 0 | 0.11 | 0 | 3.23 | 0 | 2.02 | 0 | 0 | 0 | 1 | 0.293 | 0.206 | 0.12 | 0.21 | 0 | 0.04 | 0.29 | 0.6 | 878 | 807 | 0.23 | 0.015 | 792 | 0.09
0 | 0 | 0.04 | 0 | 3.09 | 0 | 1.87 | 0 | 0 | 0 | 1 | 0.062 | 0.022 | 0.07 | 0.21 | 0 | 0.11 | 0.48 | 0.9 | 959 | 926 | 0.01 | 0.009 | 732 | -0.02
0 | 0 | 0.06 | 0 | 3.47 | 0 | 1.53 | 0 | 0 | 0 | 1 | 0.016 | 0.094 | 0.28 | 0.1 | 0 | 0.04 | 0.38 | 0.6 | 744 | 966 | 0.08 | 0.01 | 738 | 1.03
0 | 0 | 0.07 | 0 | 3.33 | 0 | 1.83 | 0 | 0 | 0 | 1 | 0.046 | 0.087 | 0.22 | 0.05 | 0 | 0.21 | 0.19 | 0.6 | 771 | 901 | 0.09 | 0.016 | 729 | 0.67
0 | 0 | 0.12 | 0 | 2.79 | 0 | 1.74 | 0 | 0 | 0 | 2 | 0.272 | 0.035 | 0.01 | 0.06 | 0 | 0.06 | 0.5 | 1 | 1104 | 882 | 0.13 | 0.009 | 712 | -1.53
0 | 0 | 0.09 | 0 | 2.43 | 0 | 2 | 0 | 0 | 0 | 1 | 0.016 | 0.148 | 0.22 | 0.13 | 0 | 0.2 | 0.11 | 0.8 | 796 | 836 | 0.29 | 0.01 | 749 | -1.56
0 | 0 | 0.09 | 0 | 3.34 | 0 | 1.9 | 0 | 0 | 0 | 1 | 0.161 | 0.295 | 0.02 | 0.23 | 0 | 0.17 | 0.21 | 0.6 | 620 | 957 | 0.58 | 0.019 | 716 | -0.21
0 | 0 | 0.06 | 0 | 2.57 | 0 | 1.68 | 0 | 0 | 0 | 2 | 0.101 | 0.286 | 0.19 | 0.13 | 0 | 0.23 | 0.2 | 0.8 | 896 | 670 | 0.08 | 0.01 | 783 | -0.98
0 | 0 | 0.09 | 0 | 2.99 | 0 | 1.88 | 0 | 0 | 0 | 1 | 0.088 | 0.25 | 0.13 | 0.05 | 0 | 0.04 | 0.36 | 0.9 | 791 | 700 | 0.07 | 0.01 | 787 | -1.32
0 | 0 | 0.1 | 0 | 3.36 | 0 | 1.65 | 0 | 0 | 0 | 1 | 0.261 | 0.117 | 0.03 | 0.15 | 0 | 0.29 | 0.82 | 0.7 | 925 | 913 | 0.13 | 0.012 | 751 | 0.45
0 | 0 | 0.09 | 0 | 2.61 | 0 | 2.06 | 0 | 0 | 0 | 1 | 0.159 | 0.025 | 0.25 | 0.16 | 0 | 0.04 | 0.3 | 1 | 820 | 1129 | 0.21 | 0.015 | 744 | -0.89
0 | 0 | 0.08 | 0 | 2.97 | 0 | 1.7 | 0 | 0 | 0 | 1 | 0.07 | 0.279 | 0.04 | 0.1 | 0 | 0.23 | 0.47 | 1.2 | 864 | 938 | 0.4 | 0.008 | 732 | -3.22
0 | 0 | 0.05 | 0 | 2.85 | 0 | 2.01 | 0 | 0 | 0 | 1 | 0.122 | 0.288 | 0.22 | 0.13 | 0 | 0.11 | 0.77 | 0.5 | 857 | 506 | 0.05 | 0.029 | 745 | 2.08
0 | 0 | 0.06 | 0 | 4.06 | 0 | 1.55 | 0 | 0 | 0 | 1 | 0.215 | 0.11 | 0.16 | 0.13 | 0 | 0.14 | 0.83 | 0.8 | 940 | 722 | 0.18 | 0.005 | 752 | -2.08
0 | 0 | 0.13 | 0 | 3.03 | 0 | 1.31 | 0 | 0 | 0 | 1 | 0.06 | 0.014 | 0.1 | 0 | 0 | 0.05 | 0.1 | 0.5 | 869 | 1060 | 0.11 | 0.011 | 750 | 0.81
0 | 0 | 0.11 | 0 | 2.53 | 0 | 1.73 | 0 | 0 | 0 | 1 | 0.062 | 0.238 | 0.03 | 0.14 | 0 | 0.08 | 0.33 | 0.8 | 533 | 874 | 0.21 | 0.009 | 788 | -1.73
0 | 0 | 0.05 | 0 | 2.95 | 0 | 1.96 | 0 | 0 | 0 | 1 | 0.123 | 0.134 | 0.22 | 0.11 | 0 | 0.21 | 0.35 | 0.5 | 670 | 950 | 0.18 | 0.012 | 733 | 0.79
0 | 0 | 0.08 | 0 | 2.75 | 0 | 1.69 | 0 | 0 | 0 | 1 | 0.027 | 0.053 | 0.12 | 0.13 | 0 | 0.25 | 0.17 | 0.8 | 923 | 877 | 0.24 | 0.018 | 738 | -1.07
0 | 0 | 0.06 | 0 | 3.78 | 0 | 1.73 | 0 | 0 | 0 | 1 | 0.268 | 0.086 | 0.28 | 0.11 | 0 | 0.11 | 0.39 | 1.1 | 752 | 845 | 0.13 | 0.008 | 760 | -1.79
0 | 0 | 0.07 | 0 | 2.43 | 0 | 1.58 | 0 | 0 | 0 | 1 | 0.212 | 0.149 | 0.03 | 0.08 | 0 | 0.13 | 0.66 | 1.2 | 910 | 962 | 0.2 | 0.015 | 754 | -2.07
0 | 0 | 0.06 | 0 | 2.52 | 0 | 1.71 | 0 | 0 | 0 | 1 | 0.04 | 0.272 | 0.07 | 0.16 | 0 | 0.3 | 0.32 | 0.8 | 606 | 841 | 0.16 | 0.012 | 750 | -0.81
0 | 0 | 0.1 | 0 | 3.49 | 0 | 1.65 | 0 | 0 | 0 | 1 | 0.076 | 0.209 | 0.22 | 0.12 | 0 | 0.27 | 0.68 | 1 | 595 | 627 | 0.04 | 0.009 | 688 | -0.61
0 | 0 | 0.08 | 0 | 3.08 | 0 | 1.77 | 0 | 0 | 0 | 1 | 0.208 | 0.045 | 0.25 | 0.09 | 0 | 0.26 | 0.44 | 1.3 | 777 | 757 | 0.07 | 0.011 | 780 | -1.96
0 | 0 | 0.1 | 0 | 3.15 | 0 | 2.13 | 0 | 0 | 0 | 1 | 0.076 | 0.004 | 0.19 | 0.15 | 0 | 0.14 | 0.55 | 0.9 | 898 | 912 | 0.07 | 0.012 | 770 | -0.2
0 | 0 | 0.09 | 0 | 3.6 | 0 | 1.7 | 0 | 0 | 0 | 1 | 0.028 | 0.113 | 0.27 | 0.11 | 0 | 0.25 | 0.6 | 0.6 | 618 | 826 | 0.09 | 0.007 | 767 | -0.11
0 | 0 | 0.07 | 0 | 3.71 | 0 | 1.54 | 0 | 0 | 0 | 1 | 0.127 | 0.194 | 0.01 | 0.08 | 0 | 0.29 | 0.81 | 0.9 | 873 | 1027 | 0.05 | 0.011 | 716 | 0.37
0 | 0 | 0.07 | 0 | 3.44 | 0 | 1.41 | 0 | 0 | 0 | 1 | 0.101 | 0.107 | 0.17 | 0.12 | 0 | 0.24 | 0.11 | 1.1 | 857 | 929 | 0 | 0.014 | 712 | -0.08
0 | 0 | 0.07 | 0 | 2.6 | 0 | 2.09 | 0 | 0 | 0 | 1 | 0.227 | 0.052 | 0.23 | 0.12 | 0 | 0.29 | 0.52 | 1 | 569 | 889 | 0.05 | 0.006 | 788 | -1.31
0 | 0 | 0.07 | 0 | 2.86 | 0 | 2.06 | 0 | 0 | 0 | 1 | 0.051 | 0.237 | 0.27 | 0.14 | 0 | 0.08 | 0.35 | 0.8 | 854 | 870 | 0.02 | 0.007 | 711 | 0.3
0 | 0 | 0.07 | 0 | 3.27 | 0 | 1.88 | 0 | 0 | 0 | 1 | 0.144 | 0.113 | 0.08 | 0.09 | 0 | 0.27 | 0.4 | 0.5 | 663 | 885 | 0.04 | 0.018 | 773 | 1.89
0 | 0 | 0.1 | 0 | 3.67 | 0 | 2.07 | 0 | 0 | 0 | 0 | 0.297 | 0.137 | 0.1 | 0.13 | 0 | 0.05 | 0.36 | 0.6 | 716 | 1007 | 0.06 | 0.01 | 780 | 0.96
0 | 0 | 0.07 | 0 | 2.62 | 0 | 1.53 | 0 | 0 | 0 | 1 | 0.282 | 0.186 | 0.08 | 0.05 | 0 | 0.24 | 0 | 1.2 | 727 | 646 | 0.08 | 0.005 | 724 | -3.11
0 | 0 | 0.08 | 0 | 2.64 | 0 | 1.62 | 0 | 0 | 0 | 1 | 0.212 | 0.204 | 0.23 | 0.14 | 0 | 0.19 | 0.13 | 0.8 | 822 | 1148 | 0.08 | 0.014 | 789 | 0.14
0 | 0 | 0.1 | 0 | 3.36 | 0 | 1.9 | 0 | 0 | 0 | 1 | 0.047 | 0.05 | 0.16 | 0.02 | 0 | 0.17 | 0.26 | 1 | 609 | 950 | 0.21 | 0.01 | 728 | -1.95
0 | 0 | 0.08 | 0 | 2.72 | 0 | 2.06 | 0 | 0 | 0 | 1 | 0.194 | 0.089 | 0.24 | 0.12 | 0 | 0.06 | 0.55 | 0.9 | 833 | 859 | 0.34 | 0.019 | 751 | -1.37
0 | 0 | 0.04 | 0 | 2.61 | 0 | 2.25 | 0 | 0 | 0 | 1 | 0.008 | 0.154 | 0.06 | 0.13 | 0 | 0.2 | 0.35 | 0.7 | 861 | 888 | 0.01 | 0.01 | 749 | 0.71
0 | 0 | 0.06 | 0 | 3.11 | 0 | 1.73 | 0 | 0 | 0 | 0 | 0.11 | 0.06 | 0.15 | 0.06 | 0 | 0.16 | 0.48 | 0.8 | 736 | 796 | 0.22 | 0.028 | 752 | -0.54
0 | 0 | 0.09 | 0 | 3.01 | 0 | 2.11 | 0 | 0 | 0 | 1 | 0.205 | 0.138 | 0.08 | 0 | 0 | 0.08 | 0.4 | 0.7 | 696 | 789 | 0.41 | 0.011 | 790 | -2
0 | 0 | 0.08 | 0 | 2.91 | 0 | 1.85 | 0 | 0 | 0 | 2 | 0.062 | 0.249 | 0.28 | 0.18 | 0 | 0.28 | 0.4 | 1 | 984 | 947 | 0.57 | 0.016 | 751 | -2.1
0 | 0 | 0.07 | 0 | 2.45 | 0 | 1.88 | 0 | 0 | 0 | 1 | 0.127 | 0.111 | 0.28 | 0.03 | 0 | 0.22 | 0.09 | 0.7 | 577 | 824 | 0 | 0.012 | 747 | 0.65
0 | 0 | 0.08 | 0 | 2.45 | 0 | 1.89 | 0 | 0 | 0 | 2 | 0.268 | 0.184 | 0.02 | 0.06 | 0 | 0.15 | 0.63 | 1.2 | 689 | 885 | 0.28 | 0.008 | 764 | -3.58
0 | 0 | 0.09 | 0 | 2.98 | 0 | 1.72 | 0 | 0 | 0 | 1 | 0.284 | 0.26 | 0.22 | 0.05 | 0 | 0.12 | 0.41 | 0.9 | 726 | 836 | 0.18 | 0.005 | 760 | -2.74
0 | 0 | 0.09 | 0 | 3.31 | 0 | 1.62 | 0 | 0 | 0 | 2 | 0.119 | 0.002 | 0.03 | 0.19 | 0 | 0.25 | 0.49 | 0.6 | 776 | 614 | 0.11 | 0.008 | 801 | -0.31
0 | 0 | 0.05 | 0 | 2.76 | 0 | 1.85 | 0 | 0 | 0 | 1 | 0.108 | 0.038 | 0.12 | 0.12 | 0 | 0.04 | 0.18 | 1.1 | 739 | 637 | 0.45 | 0.011 | 691 | -2.92
0 | 0 | 0.06 | 0 | 3.5 | 0 | 2.02 | 0 | 0 | 0 | 2 | 0.211 | 0.207 | 0.27 | 0.17 | 0 | 0.08 | 0.35 | 0.6 | 946 | 1050 | 0.23 | 0.007 | 729 | 0.27
0 | 0 | 0.1 | 0 | 3.62 | 0 | 1.62 | 0 | 0 | 0 | 2 | 0.054 | 0.109 | 0.14 | 0.1 | 0 | 0.26 | 0.33 | 0.4 | 638 | 916 | 0.04 | 0.013 | 773 | 2.18
0 | 0 | 0.09 | 0 | 3.23 | 0 | 2.1 | 0 | 0 | 0 | 1 | 0.096 | 0.004 | 0.14 | 0.06 | 0 | 0 | 0.38 | 1 | 924 | 792 | 0.06 | 0.009 | 725 | -1.19
0 | 0 | 0.09 | 0 | 2.45 | 0 | 2.02 | 0 | 0 | 0 | 2 | 0.289 | 0.072 | 0.1 | 0.15 | 0 | 0.11 | 0.59 | 0.8 | 970 | 1090 | 0.18 | 0.005 | 733 | -1.6
0 | 0 | 0.07 | 0 | 2.98 | 0 | 1.87 | 0 | 0 | 0 | 1 | 0.003 | 0.095 | 0.05 | 0.13 | 0 | 0.13 | 0.3 | 0.9 | 745 | 948 | 0.01 | 0.016 | 790 | 0.14
0 | 0 | 0.08 | 0 | 3.75 | 0 | 1.86 | 0 | 0 | 0 | 1 | 0.054 | 0.248 | 0.19 | 0.1 | 0 | 0.09 | 0.49 | 0.4 | 967 | 988 | 0.1 | 0.014 | 748 | 2.05
0 | 0 | 0.1 | 0 | 2.58 | 0 | 1.97 | 0 | 0 | 0 | 1 | 0.096 | 0.173 | 0.17 | 0.08 | 0 | 0.13 | 0.52 | 0.8 | 824 | 817 | 0.03 | 0.014 | 755 | -0.15
0 | 0 | 0.07 | 0 | 3.21 | 0 | 1.83 | 0 | 0 | 0 | 1 | 0.182 | 0.088 | 0.08 | 0.15 | 0 | 0.25 | 0.54 | 1 | 884 | 867 | 0.3 | 0.014 | 789 | -2.1
0 | 0 | 0.05 | 0 | 2.53 | 0 | 1.7 | 0 | 0 | 0 | 1 | 0.09 | 0.157 | 0.15 | 0.12 | 0 | 0.25 | 0.12 | 0.8 | 842 | 716 | 0.16 | 0.012 | 785 | -1.62
0 | 0 | 0.1 | 0 | 3.17 | 0 | 1.48 | 0 | 0 | 0 | 1 | 0.223 | 0.23 | 0.16 | 0.14 | 0 | 0.16 | 0.72 | 0.6 | 658 | 783 | 0.05 | 0.011 | 718 | 0.84
0 | 0 | 0.07 | 0 | 3.44 | 0 | 2.21 | 0 | 0 | 0 | 1 | 0.144 | 0.297 | 0.09 | 0.11 | 0 | 0.03 | 0.38 | 0.6 | 761 | 999 | 0.08 | 0.011 | 786 | 0.53
0 | 0 | 0.07 | 0 | 2.75 | 0 | 1.49 | 0 | 0 | 0 | 1 | 0.044 | 0.281 | 0.07 | 0.11 | 0 | 0.04 | 0.08 | 0.8 | 845 | 768 | 0.08 | 0.006 | 735 | -1.43
0 | 0 | 0.1 | 0 | 2.67 | 0 | 1.83 | 0 | 0 | 0 | 1 | 0.198 | 0.262 | 0.02 | 0.05 | 0 | 0.3 | 0.14 | 1.1 | 798 | 919 | 0.08 | 0.01 | 734 | -1.55
0 | 0 | 0.07 | 0 | 2.87 | 0 | 2.16 | 0 | 0 | 0 | 1 | 0.14 | 0.104 | 0.04 | 0.04 | 0 | 0.04 | 0.13 | 0.7 | 599 | 797 | 0.18 | 0.012 | 761 | -0.72
0 | 0 | 0.08 | 0 | 2.94 | 0 | 1.76 | 0 | 0 | 0 | 1 | 0.154 | 0.134 | 0.25 | 0.1 | 0 | 0.23 | 0.21 | 1 | 602 | 862 | 0.02 | 0.018 | 781 | -0.31
0 | 0 | 0.12 | 0 | 2.9 | 0 | 1.94 | 0 | 0 | 0 | 1 | 0.194 | 0.192 | 0.1 | 0.16 | 0 | 0.2 | 0.42 | 0.9 | 777 | 726 | 0.07 | 0.013 | 781 | -0.55
0 | 0 | 0.06 | 0 | 3.75 | 0 | 2.02 | 0 | 0 | 0 | 1 | 0.247 | 0.124 | 0.01 | 0.12 | 0 | 0.08 | 0.19 | 0.6 | 854 | 872 | 0.02 | 0.025 | 788 | 1.53
0 | 0 | 0.1 | 0 | 3.03 | 0 | 2.06 | 0 | 0 | 0 | 2 | 0.123 | 0.044 | 0.3 | 0.05 | 0 | 0.2 | 0.54 | 1 | 950 | 869 | 0.08 | 0.007 | 794 | -1.57
0 | 0 | 0.08 | 0 | 2.99 | 0 | 1.22 | 0 | 0 | 0 | 1 | 0.043 | 0.165 | 0.2 | 0.24 | 0 | 0.22 | 0.12 | 0.9 | 903 | 735 | 0.08 | 0.004 | 749 | -2.48
0 | 0 | 0.07 | 0 | 2.57 | 0 | 1.5 | 0 | 0 | 0 | 1 | 0.131 | 0.056 | 0.12 | 0.21 | 0 | 0.07 | 0.33 | 0.9 | 862 | 912 | 0.33 | 0.007 | 728 | -2.13
0 | 0 | 0.07 | 0 | 2.66 | 0 | 1.86 | 0 | 0 | 0 | 1 | 0.047 | 0.199 | 0.02 | 0.11 | 0 | 0.24 | 0.63 | 1.1 | 882 | 930 | 0.63 | 0.026 | 716 | -2.39
0 | 0 | 0.04 | 0 | 2.99 | 0 | 1.95 | 0 | 0 | 0 | 1 | 0.249 | 0.04 | 0.1 | 0.07 | 0 | 0.27 | 0.56 | 0.7 | 643 | 888 | 0.18 | 0.012 | 735 | -0.61
0 | 0 | 0.08 | 0 | 2.38 | 0 | 1.8 | 0 | 0 | 0 | 1 | 0.248 | 0.185 | 0.2 | 0.14 | 0 | 0.26 | 0.34 | 0.6 | 586 | 996 | 0.17 | 0.011 | 755 | 0.04
0 | 0 | 0.03 | 0 | 3.32 | 0 | 1.57 | 0 | 0 | 0 | 1 | 0.215 | 0.208 | 0.26 | 0.18 | 0 | 0.17 | 0.37 | 0.4 | 760 | 886 | 0.04 | 0.008 | 763 | 2.56
0 | 0 | 0.08 | 0 | 3.25 | 0 | 1.82 | 0 | 0 | 0 | 1 | 0.04 | 0.113 | 0.01 | 0.09 | 0 | 0.14 | 0.35 | 0.7 | 613 | 846 | 0.18 | 0.008 | 757 | -1.24
0 | 0 | 0.08 | 0 | 3.1 | 0 | 2.1 | 0 | 0 | 0 | 2 | 0.282 | 0.281 | 0.03 | 0.15 | 0 | 0.09 | 0.18 | 1 | 851 | 914 | 0.06 | 0.008 | 764 | -1.01